## Text
Iron and Steel Scrap in May 2012
This workbook includes an embedded Word document and 13 tables (See tabs below).
This icon is linked to an embedded text document.

## T1
TABLE 1
IRON AND STEEL SCRAP, PIG IRON, AND DIRECT-REDUCED IRON STATISTICS FOR STEEL PRODUCERS1, 2
(Thousand metric tons)
| May 2012 |  |  | January–May3
|  | Electric |  |  | Electric
| Integrated | furnace | Total for | Integrated | furnace | Total for
| steel | steel | steel | steel | steel | steel
| producers4 | producers5 | producers | producers4 | producers5 | producers
Scrap:
Receipts from dealers and other sources | 1750 | 2130 | 3880 | 8990 | 10600 | 19600
Receipts from other own company plants | 59 | 259 | 318 | 268 | 1280 | 1550
Production recirculating scrap | 444 | 230 | 674 | 2190 | 1170 | 3360
Production obsolete scrap | W | W | 11 | W | W | 55
Consumption (by type of furnace):
Blast furnace | W | W | W | W | W | W
Basic oxygen process | W | W | 659 | W | W | 3390
Electric furnace | 1320 | 2370 | 3690 | 6770 | 11900 | 18700
Other (including air furnace)6 | W | W | W | W | W | W
Total consumption | 2180 | 2510 | 4690 | 11000 | 12800 | 23800
Shipments | 100 | 19 | 119 | 517 | 94 | 611
Stocks, end of period | 1940 | 1840 | 3780 | 1940 | 1840 | 3780
Pig iron (includes hot metal):
Receipts | 565 | 72 | 637 | 2860 | 472 | 3330
Production | 2420 | -- | 2420 | 12100 | -- | 12100
Consumption (by type of furnace):
Basic oxygen process | W | W | 2460 | W | W | 13100
Direct castings7 | W | W | W | W | W | W
Electric furnace | W | W | W | W | W | W
Total consumption | 2960 | 79 | 3040 | 14900 | 451 | 15300
Shipments | W | W | 6 | W | W | 31
Stocks, end of period | W | W | 450 | W | W | 450
Direct-reduced iron:8
Receipts | 77 | 56 | 133 | 536 | 283 | 819
Total consumption | 329 | 66 | 395 | 723 | 252 | 975
Stocks, end of period | 156 | 60 | 216 | 156 | 60 | 216
W Withheld to avoid disclosing company proprietary data; included in "Total for steel producers" and (or) "Total consumption." -- Zero.
1Data are rounded to no more than three significant digits; may not add to totals shown.
2Includes manufacturers of raw steel that also produce steel castings. May 2012 data are based on returns from 26% of consumer surveys, representing
35% of scrap consumption during this month, and estimates for nonrespondents of this survey.
3May include revisions to previously published data.
4Includes data for electric furnaces operated by integrated steel producers.
5Includes minimill and specialty steel producers; includes data for other furnaces operated by these steel producers.
6Includes vacuum melting furnaces and miscellaneous uses.
7Includes ingot molds and stools.
8Includes direct-reduced iron, hot-briquetted iron, and iron carbide. Domestic production data are included in "Receipts."

## T2
TABLE 2
RECEIPTS FROM OUTSIDE SOURCES, PRODUCTION, CONSUMPTION, AND STOCKS OF IRON AND STEEL SCRAP, BY GRADE, FOR STEEL PRODUCERS1, 2
(Thousand metric tons)
| May 2012 |  |  |  | January–Mayp, 3
| Receipts of scrap | Production of home |  |  | Receipts of scrap | Production of home
| from brokers, | scrap (recirculating | Consumption of |  | from brokers, | scrap (recirculating | Consumption of
| dealers, and other | scrap resulting from | purchased and | Ending | dealers, and other | scrap resulting from | purchased and
Item | outside sources | current operations) | home scrap4 | stocks | outside sources | current operations) | home scrap4
Carbon steel:
Low-phosphorus plate and
punchings | 95 | W | 58 | 176 | 316 | W | 290
Cut structural and plate | 331 | 59 | 400 | 282 | 1670 | 300 | 2010
No. 1 heavy melting steel | 402 | 76 | 484 | 334 | 2020 | 379 | 2470
No. 2 heavy melting steel | 444 | 20 | 480 | 363 | 2390 | 99 | 2500
No. 1 and electric furnace
bundles | 188 | W | 282 | 246 | 980 | W | 1370
No. 2 and all other bundles | 74 | W | 78 | 26 | 403 | W | 422
Electric furnace 1 foot and
under (not bundles) | W | W | W | W | 6 | W | 45
Railroad rails | 19 | W | 27 | 16 | 104 | W | 135
Turnings and borings | 192 | 4 | 217 | 128 | 957 | 20 | 1050
Slag scrap | 79 | 96 | 136 | 155 | 397 | 472 | 655
Shredded and fragmentized | 1210 | W | 1340 | 1040 | 6000 | W | 6820
No. 1 busheling | 362 | 15 | 377 | 369 | 1840 | 83 | 1920
Steel cans (post consumer) | 9 | -- | 9 | 3 | 48 | -- | 48
All other carbon steel scrap | 223 | 136 | 374 | 185 | 1170 | 682 | 1870
Stainless steel scrap | 73 | 27 | 110 | 45 | 364 | 137 | 553
Alloy steel scrap | 37 | 18 | 57 | 158 | 198 | 100 | 310
Ingot mold and stool scrap | W | W | 10 | 18 | 3 | W | 56
Machinery and cupola cast iron | 5 | W | 5 | 4 | 23 | W | 23
Cast iron borings | W | W | W | W | 121 | W | 120
Other iron scrap | 77 | 35 | 101 | 133 | 394 | 153 | 523
Other mixed scrap | 35 | 45 | 122 | 86 | 191 | 229 | 604
Total | 3880 | 674 | 4690 | 3780 | 19600 | 3360 | 23800
pPreliminary. W Withheld to avoid disclosing company proprietary data; included in "Total." -- Zero.
1Data are rounded to no more than three significant digits; may not add to totals shown.
2Includes manufacturers of raw steel that also produce steel castings.
3May include revisions to previously published data.
4Includes recirculating scrap and home-generated obsolete scrap.

## T3
TABLE 3
RECEIPTS FROM OUTSIDE SOURCES, PRODUCTION, AND CONSUMPTION OF IRON AND STEEL SCRAP,
BY REGION AND STATE, FOR STEEL PRODUCERS1, 2
(Thousand metric tons)
| May 2012 |  |  | January–Mayp, 3
| Receipts of scrap | Production of home |  | Receipts of scrap | Production of home
| from brokers, | scrap (recirculating | Consumption of | from brokers, | scrap (recirculating | Consumption of
| dealers, and other | scrap resulting from | purchased and | dealers, and other | scrap resulting from | purchased and
Region and State | outside sources | current operations) | home scrap4 | outside sources | current operations) | home scrap4
Mid-Atlantic and New England:
New Jersey, New York,
Pennsylvania | 461 | 140 | 606 | 2160 | 716 | 3100
North Central:
Illinois and Indiana | 449 | 142 | 589 | 2270 | 710 | 2960
Iowa, Minnesota, Nebraska,
Wisconsin | 261 | 13 | 284 | 1300 | 66 | 1420
Michigan | 154 | 107 | 211 | 744 | 516 | 1050
Ohio | 435 | 89 | 550 | 2390 | 422 | 2840
Total | 1300 | 351 | 1630 | 6700 | 1720 | 8270
South Atlantic:
Delaware, Maryland, Virginia,
West Virginia | 224 | 53 | 305 | 1140 | 262 | 1500
Georgia, North Carolina,
South Carolina | 346 | 18 | 365 | 1570 | 96 | 1780
Total | 570 | 71 | 669 | 2700 | 357 | 3280
South Central:
Alabama, Kentucky,
Mississippi, Tennessee | 682 | 42 | 749 | 3600 | 218 | 3900
Arkansas, Louisiana,
Oklahoma, Texas | 611 | 48 | 713 | 3150 | 242 | 3670
Total | 1290 | 90 | 1460 | 6760 | 460 | 7570
Mountain and Pacific:
Arizona, California, Colorado,
Oregon, Utah, Washington | 256 | 23 | 323 | 1280 | 112 | 1580
Grand total | 3880 | 674 | 4690 | 19600 | 3360 | 23800
pPreliminary.
1Data are rounded to no more than three significant digits; may not add to totals shown.
2Includes manufacturers of raw steel that also produce steel castings.
3May include revisions to previously published data.
4Includes recirculating scrap and home-generated obsolete scrap.

## T4
TABLE 4
RECEIPTS OF IRON AND STEEL SCRAP, BY REGION AND GRADE, FOR STEEL PRODUCERS1, 2, 3, 4
(Thousand metric tons)
| May 2012 |  |  |  |  | January–Mayp, 5
| Mid-Atlantic |  |  |  | Mountain | Mid-Atlantic |  |  |  | Mountain
| and | North | South | South | and | and | North | South | South | and
Item | New England | Central | Atlantic | Central | Pacific | New England | Central | Atlantic | Central | Pacific
Carbon steel:
Low-phosphorus plate and
punchings | 58 | W | -- | W | W | 133 | W | 2 | W | W
Cut structural and plate | 42 | 104 | 65 | 100 | W | 213 | 510 | 318 | 521 | W
No. 1 heavy melting steel | 68 | 102 | 40 | 168 | 24 | 349 | 519 | 186 | 849 | 121
No. 2 heavy melting steel | 10 | 147 | 46 | 201 | W | 50 | 894 | 244 | 1010 | W
No. 1 and electric furnace
bundles | 8 | 131 | W | 28 | W | 42 | 636 | W | 191 | W
No. 2 and all other bundles | 13 | 31 | W | 14 | W | 67 | 160 | W | 78 | W
Electric furnace 1 foot and
under (not bundles) | -- | W | -- | W | -- | -- | W | -- | W | --
Railroad rails | W | W | W | 3 | W | W | W | W | 23 | W
Turnings and borings | 15 | 63 | 27 | 79 | 9 | 73 | 310 | 136 | 395 | 43
Slag scrap | 11 | 30 | W | W | -- | 55 | 158 | W | W | W
Shredded and fragmentized | 80 | 293 | 232 | 460 | 145 | 413 | 1460 | 996 | 2410 | 723
No. 1 busheling | 60 | 137 | 34 | 130 | W | 290 | 683 | 170 | 693 | W
Steel cans (post consumer) | 6 | W | -- | -- | -- | 30 | W | -- | -- | W
All other carbon steel scrap | 42 | 114 | 15 | 50 | 3 | 209 | 608 | W | 284 | 14
Stainless steel scrap | W | W | -- | W | -- | W | W | -- | W | --
Alloy steel scrap | 2 | W | -- | W | -- | 8 | W | -- | W | --
Ingot mold and stool scrap | W | W | -- | -- | -- | W | W | -- | -- | --
Machinery and cupola cast iron | W | 1 | W | W | -- | W | 6 | W | W | --
Cast iron borings | W | W | W | W | W | W | W | W | W | W
Other iron scrap | 5 | 31 | W | 7 | W | 25 | 158 | W | 40 | W
Other mixed scrap | W | 5 | W | W | W | W | 26 | W | W | W
Total | 461 | 1300 | 570 | 1290 | 256 | 2160 | 6700 | 2700 | 6760 | 1280
pPreliminary. W Withheld to avoid disclosing company proprietary data; included in "Total." -- Zero.
1Scrap received from brokers, dealers, and other outside sources.
2A breakout of the States within each region is provided in Table 3.
3Includes manufacturers of raw steel that also produce steel castings.
4Data are rounded to no more than three significant digits; may not add to totals shown.
5May include revisions to previously published data.

## T5
TABLE 5
CONSUMPTION OF IRON AND STEEL SCRAP BY REGION AND GRADE, FOR STEEL PRODUCERS1, 2, 3
(Thousand metric tons)
| May 2012 |  |  |  |  | January–May4
| Mid-Atlantic |  |  |  | Mountain | Mid-Atlantic |  |  |  | Mountain
| and | North | South | South | and | and | North | South | South | and
Item | New England | Central | Atlantic | Central | Pacific | New England | Central | Atlantic | Central | Pacific
Carbon steel:
Low-phosphorus plate and
punchings | 19 | W | 1 | W | W | 96 | W | 5 | W | W
Cut structural and plate | 51 | 132 | 93 | 104 | W | 264 | 639 | 467 | 540 | W
No. 1 heavy melting steel | 105 | 129 | 40 | 184 | 26 | 546 | 637 | 201 | 961 | 128
No. 2 heavy melting steel | 16 | 154 | 54 | 215 | W | 80 | 866 | 261 | 1090 | W
No. 1 and electric furnace
bundles | 20 | 202 | W | 35 | W | 102 | 974 | W | 180 | W
No. 2 and all other bundles | 13 | 32 | W | 17 | W | 66 | 162 | W | 89 | W
Electric furnace 1 foot and
under (not bundles) | -- | W | -- | W | -- | -- | W | -- | W | --
Railroad rails | W | W | -- | 7 | W | W | W | -- | 37 | W
Turnings and borings | 30 | 65 | 30 | 82 | 9 | 154 | 324 | 137 | 395 | 43
Slag scrap | 17 | 66 | W | 32 | W | 83 | 316 | W | 160 | W
Shredded and fragmentized | 103 | 307 | 251 | 516 | 161 | 544 | 1570 | 1200 | 2700 | 807
No. 1 busheling | 64 | 148 | 32 | 131 | W | 318 | 742 | 162 | 693 | W
Steel cans (post consumer) | 6 | W | -- | -- | -- | 30 | W | -- | -- | W
All other carbon steel scrap | 69 | 184 | 46 | 72 | 3 | 352 | 899 | 218 | 381 | 15
Stainless steel scrap | 55 | 19 | -- | W | -- | 274 | 97 | -- | W | --
Alloy steel scrap | 13 | 33 | -- | W | -- | 69 | 189 | -- | W | --
Ingot mold and stool scrap | W | 5 | -- | W | -- | W | 34 | -- | W | --
Machinery and cupola cast iron | W | W | W | W | -- | W | 6 | W | W | --
Cast iron borings | W | W | W | W | W | W | W | W | W | W
Other iron scrap | 12 | 44 | 38 | 7 | W | 61 | 225 | 192 | 41 | W
Other mixed scrap | W | 38 | W | 7 | W | W | 203 | W | 35 | W
Total | 606 | 1630 | 669 | 1460 | 323 | 3100 | 8270 | 3280 | 7570 | 1580
W Withheld to avoid disclosing company proprietary data; included in "Total." -- Zero.
1Data are rounded to no more than three significant digits; may not add to totals shown.
2A breakout of the States within each region is provided in Table 3.
3Includes manufacturers of raw steel that also produce steel castings.
4May include revisions to previously published data.

## T6
TABLE 6
U.S. EXPORTS OF IRON AND STEEL SCRAP BY SELECTED REGION AND COUNTRY1, 2
(Thousand metric tons and thousand dollars)
| May 2012 |  | January–May3
Region and country | Quantity | Value | Quantity | Value
North America and South America:
Canada | 112 | 37600 | 560 | 193000
Colombia | 2 | 291 | 31 | 11900
Guatemala | -- | -- | 30 | 13100
Mexico | 66 | 27800 | 243 | 103000
Other4 | (5) | 644 | 4 | 2120
Total | 180 | 66300 | 868 | 324000
Africa, Europe, Middle East:
Belgium | 3 | 2160 | 5 | 3450
Egypt | (5) | 79 | 214 | 88100
Finland | -- | -- | 6 | 11500
Germany | (5) | 119 | 2 | 3420
Greece | -- | -- | 2 | 429
Iraq | -- | -- | 1 | 230
Italy | 28 | 13400 | 31 | 16800
Morocco | -- | -- | 25 | 10700
Netherlands | 2 | 3670 | 5 | 6940
Portugal | -- | -- | 6 | 1070
Saudi Arabia | 41 | 18400 | 81 | 35800
Spain | 1 | 1160 | 6 | 11700
Turkey | 605 | 257000 | 2760 | 1170000
United Arab Emirates | (5) | 17 | 1 | 461
United Kingdom | 1 | 1140 | 1 | 2150
Other4 | (5) | 1220 | 3 | 6780
Total | 681 | 299000 | 3150 | 1370000
Asia, Australia, Oceania:
Bangladesh | 7 | 3410 | 22 | 10400
China | 152 | 117000 | 1000 | 647000
Hong Kong | 3 | 3350 | 27 | 20400
India | 101 | 50000 | 538 | 247000
Indonesia | 59 | 26100 | 126 | 56500
Japan | 5 | 8550 | 26 | 40400
Korea, Republic of | 318 | 144000 | 1440 | 642000
Malaysia | 162 | 70000 | 332 | 144000
Pakistan | 16 | 10400 | 80 | 48300
Taiwan | 281 | 134000 | 1410 | 656000
Thailand | 55 | 22000 | 220 | 87800
Vietnam | 16 | 5770 | 132 | 53500
Other4 | (5) | 388 | 1 | 1840
Total | 1180 | 596000 | 5350 | 2650000
Grand total | 2040 | 961000 | 9360 | 4350000
-- Zero.
1Includes tinplate and terneplate; excludes used rails for rerolling and other uses and ships, boats,
and other vessels for scrapping. Export valuation is on a free-alongside-ship basis.
2Data are rounded to no more than three significant digits; may not add to totals shown.
3May include revisions to previously published data.
4Includes countries with January–May 2012 quantities of less than 500 metric tons.
5Less than ½ unit.
Source: U.S. Census Bureau.

## T7
TABLE 7
U.S. EXPORTS OF IRON AND STEEL SCRAP BY REGION AND
SELECTED CUSTOMS DISTRICT1, 2
(Thousand metric tons and thousand dollars)
| May 2012 |  | January–May3
Region and customs district | Quantity | Value | Quantity | Value
Canada–United States border:
Buffalo, NY | 28 | 11800 | 123 | 49800
Chicago, IL | -- | -- | 1 | 610
Detroit, MI | 30 | 9510 | 147 | 48200
Duluth, MN | 3 | 1200 | 11 | 4840
Great Falls, MT | 1 | 364 | 4 | 1140
Ogdensburg, NY | 3 | 1380 | 13 | 4320
Pembina, ND | 31 | 11500 | 211 | 82100
Other | 8 | 1480 | 29 | 4990
Total | 104 | 37200 | 539 | 196000
East coast:
Baltimore, MD | 5 | 2560 | 116 | 52100
Boston, MA | 115 | 51300 | 643 | 275000
Charleston, SC | 18 | 10300 | 52 | 32200
Charlotte, NC | 2 | 2500 | 6 | 8500
Miami, FL | 41 | 17300 | 214 | 87100
New York, NY | 296 | 142000 | 1310 | 633000
Norfolk, VA | 69 | 33900 | 251 | 123000
Philadelphia, PA | 70 | 34100 | 375 | 170000
Portland, ME | 30 | 13900 | 71 | 31500
Providence, RI | 80 | 34200 | 322 | 136000
Savannah, GA | 30 | 17800 | 168 | 99800
St. Albans, VT | 8 | 2770 | 25 | 9240
Washington, DC | -- | -- | (4) | 23
Total | 763 | 363000 | 3550 | 1660000
Gulf coast and Mexico–United States
border (includes Caribbean territories):
El Paso, TX | 4 | 1705 | 6 | 2190
Houston–Galveston, TX | 107 | 51157 | 591 | 269000
Laredo, TX | 31 | 13301 | 141 | 59300
Mobile, AL | 2 | 1562 | 73 | 39800
New Orleans, LA | 45 | 18688 | 280 | 117000
San Juan, PR | 43 | 16420 | 161 | 58000
Tampa, FL | 47 | 22208 | 137 | 64300
U.S. Virgin Islands | 2 | 268 | 12 | 2040
Other | (4) | 7 | (4) | 161
Total | 281 | 125000 | 1400 | 612000
West coast and Hawaii:
Columbia–Snake, OR | 95 | 41300 | 540 | 234000
Honolulu, HI, and Anchorage, AK | 36 | 15300 | 89 | 37200
Los Angeles, CA | 414 | 226000 | 1830 | 982000
San Diego, CA | 1 | 287 | 8 | 2250
San Francisco, CA | 215 | 96900 | 896 | 404000
Seattle, WA | 128 | 56500 | 515 | 228000
Total | 889 | 436000 | 3880 | 1890000
Grand total | 2040 | 961000 | 9360 | 4350000
-- Zero.
1Includes tinplate and terneplate; excludes used rails for rerolling and other uses and ships, boats, and other
vessels for scrapping. Export valuation is on a free-alongside-ship basis.
2Data are rounded to no more than three significant digits; may not add to totals shown.
3May include revisions to previously published data.
4Less than ½ unit.
Source: U.S. Census Bureau.

## T8
TABLE 8
U.S. EXPORTS OF IRON AND STEEL SCRAP AND OTHER FERROUS PRODUCTS BY GRADE1, 2
(Thousand metric tons and thousand dollars)
| May 2012 |  | January–May
Item | Quantity | Value | Quantity | Value
No. 1 heavy melting steel | 707 | 300000 | 3300 | 1400000
No. 2 heavy melting steel | 93 | 37300 | 482 | 199000
No. 1 bundles | 43 | 14000 | 236 | 84000
No. 2 bundles | (3) | 88 | 2 | 594
Shredded steel scrap | 635 | 273000 | 2850 | 1220000
Borings, shovelings and turnings | 7 | 2690 | 36 | 12800
Cut plate and structural | 96 | 40600 | 397 | 170000
Tinned iron or steel | 14 | 8550 | 67 | 33100
Remelting scrap ingots | 2 | 2740 | 12 | 14800
Cast iron | 57 | 22800 | 240 | 100000
Other iron and steel | 257 | 119000 | 1220 | 562000
Total carbon steel and cast iron | 1910 | 820000 | 8840 | 3800000
Stainless steel | 62 | 89600 | 235 | 337000
Other alloy steel | 64 | 51200 | 283 | 215000
Total stainless and alloy steel | 126 | 141000 | 518 | 553000
Total carbon, stainless, alloy steel and cast iron | 2040 | 961000 | 9360 | 4350000
Ships, boats, and other vessels for
breaking up (for scrapping) | 2 | 302 | 3 | 510
Used rails for rerolling and other uses | 2 | 2630 | 9 | 9330
Total scrap exports | 2040 | 964000 | 9380 | 4360000
Exports of manufactured ferrous products:
Pig iron < or = 0.5% phosphorus | 1 | 527 | 4 | 2450
Pig iron > 0.5% phosphorus | -- | -- | (3) | 18
Alloy pig iron | (3) | 98 | 1 | 542
Total pig iron | 1 | 625 | 5 | 3010
Direct-reduced iron (DRI) | (3) | 16 | (3) | 16
Spongy iron products, not DRI | (3) | 205 | 2 | 1270
Granules for abrasive cleaning and other uses | 3 | 4060 | 17 | 20600
Powders of alloy steel | 1 | 4590 | 5 | 18300
Other ferrous powders | 8 | 9010 | 39 | 45100
Total DRI, granules, powders | 13 | 17900 | 63 | 85300
Grand total | 2060 | 983000 | 9440 | 4450000
-- Zero.
1Export valuation is on a free-alongside-ship basis.
2Data are rounded to no more than three significant digits; may not add to totals shown.
3Less than ½ unit.
Source: U.S. Census Bureau.

## T9
TABLE 9
U.S. IMPORTS FOR CONSUMPTION OF IRON AND STEEL SCRAP
BY SELECTED COUNTRY1, 2
(Thousand metric tons and thousand dollars)
| May 2012 |  | January–May3
Country | Quantity | Value | Quantity | Value
Bahamas, The | (4) | 92 | 3 | 655
Bulgaria | -- | -- | 2 | 265
Canada | 264 | 113000 | 1360 | 599000
Cayman Islands | 2 | 722 | 3 | 862
France | -- | -- | 16 | 6950
Germany | (4) | 7 | 45 | 20700
Japan | (4) | 75 | 1 | 324
Jordan | -- | -- | 1 | 290
Korea, Republic of | -- | -- | 4 | 1570
Mexico | 22 | 10800 | 113 | 63200
Netherlands | -- | -- | 135 | 59400
Peru | -- | -- | 1 | 318
Sweden | -- | -- | 70 | 30800
United Kingdom | 7 | 1390 | 78 | 36400
Other5 | 1 | 708 | 3 | 5020
Total | 297 | 127000 | 1840 | 826000
-- Zero.
1Includes tinplate and terneplate; excludes used rails for rerolling and other uses and
ships, boats, and other vessels for scrapping. Import valuation is on a Customs basis.
2Data are rounded to no more than three significant digits; may not add to totals shown.
3May include revisions to previously published data.
4Less than ½ unit.
5Includes countries with January–May 2012 quantities of less than 500 metric tons.
Source: U.S. Census Bureau.

## T10
TABLE 10
U.S. IMPORTS FOR CONSUMPTION OF IRON AND STEEL SCRAP
BY SELECTED CUSTOMS DISTRICT1, 2
(Thousand metric tons and thousand dollars)
| May 2012 |  | January–May3
Customs district | Quantity | Value | Quantity | Value
Boston, MA | -- | -- | 1 | 447
Buffalo, NY | 51 | 36600 | 286 | 193000
Charleston, SC | -- | -- | 162 | 72100
Chicago, IL | (4) | 66 | 18 | 1680
Columbia-Snake, OR | 9 | 3280 | 9 | 3280
Detroit, MI | 90 | 36400 | 486 | 209000
Duluth, MN | 3 | 928 | 14 | 6020
El Paso, TX | 4 | 1470 | 18 | 8180
Great Falls, MT | 10 | 3800 | 63 | 24800
Laredo, TX | 5 | 4290 | 43 | 34800
Los Angeles, CA | 5 | 2170 | 10 | 5930
Miami, FL | 1 | 251 | 6 | 1280
Mobile, AL | (4) | 22 | 33 | 15400
New Orleans, LA | 7 | 1360 | 119 | 49200
Nogales, AZ | 3 | 1380 | 14 | 6190
Ogdensburg, NY | 3 | 2680 | 19 | 19200
Pembina, ND | 8 | 2850 | 31 | 13300
Portland, ME | 1 | 498 | 4 | 2010
San Diego, CA | 5 | 1790 | 30 | 9990
Savannah, GA | -- | -- | 1 | 373
Seattle, WA | 89 | 26400 | 432 | 127000
Tampa, FL | 3 | 740 | 4 | 1060
Wilmington, NC | (4) | 8 | 36 | 16500
Other | (4) | 258 | 2 | 5020
Total | 297 | 127000 | 1840 | 826000
-- Zero.
1Includes tinplate and terneplate; excludes used rails for rerolling and other uses and
ships, boats and other vessels for scrapping. Import valuation is on a Customs basis.
2Data are rounded to no more than three significant digits; may not add to totals shown.
3May include revisions to previously published data.
4Less than ½ unit.
Source: U.S. Census Bureau.

## T11
TABLE 11
U.S. IMPORTS OF IRON AND STEEL SCRAP AND OTHER
FERROUS PRODUCTS BY GRADE1, 2
(Thousand metric tons and thousand dollars)
| May 2012 |  | January–May
Item | Quantity | Value | Quantity | Value
No. 1 heavy melting steel | 23 | 8500 | 93 | 35100
No. 2 heavy melting steel | 10 | 3180 | 41 | 14100
No. 1 bundles | 54 | 22000 | 634 | 279000
No. 2 bundles | 2 | 431 | 11 | 3050
Shredded steel scrap | 24 | 5330 | 190 | 55100
Borings, shovelings and turnings | 7 | 1690 | 39 | 10300
Cut plate and structural | 33 | 10300 | 127 | 39200
Tinned iron or steel | 8 | 2640 | 45 | 15400
Remelting scrap ingots | -- | -- | (3) | 148
Cast iron | 22 | 7240 | 110 | 33700
Other iron and steel | 74 | 24300 | 217 | 65500
Total carbon steel and cast iron | 257 | 85600 | 1510 | 551000
Stainless steel | 10 | 18000 | 76 | 131000
Other alloy steel | 31 | 23500 | 257 | 144000
Total stainless and alloy steel | 41 | 41500 | 333 | 275000
Total carbon, stainless, alloy steel and cast iron | 297 | 127000 | 1840 | 826000
Ships, boats, and other vessels for
breaking up (for scrapping) | -- | -- | -- | --
Total scrap imports | 297 | 127000 | 1840 | 826000
Imports of manufactured ferrous products:
Pig iron < or = 0.5% phosphorus | 398 | 186000 | 2120 | 979000
Pig iron > or = 0.5% phosphorus | (3) | 24 | (3) | 24
Alloy pig iron | -- | -- | (3) | 89
Total pig iron | 398 | 186000 | 2120 | 979000
Direct-reduced iron (DRI) | 140 | 55300 | 1090 | 422000
Spongy iron products, not DRI | 32 | 12400 | 90 | 36400
Granules for abrasive cleaning and other uses | 2 | 2050 | 8 | 9150
Powders of alloy steel | 5 | 9170 | 25 | 44200
Other ferrous powders | 24 | 7440 | 52 | 38700
Total DRI, granules, powders | 203 | 86300 | 1270 | 550000
Grand total | 898 | 400000 | 5230 | 2360000
-- Zero.
1Import valuation is on a Customs basis.
2Data are rounded to no more than three significant digits; may not add to totals shown.
3Less than ½ unit.
Source: U.S. Census Bureau.

## T12
TABLE 12
U.S. RAW STEEL PRODUCTION, RAW STEEL CAPABILITY UTILIZATION,
AND CONTINUOUS CAST STEEL PRODUCTION1
| Raw steel production, |  | Raw steel capability |  | Continuous cast steel
| thousand metric tons |  | utilization, percent |  | production, percent
|  | Year |  | Year |  | Year
Period | Monthly | to date2 | Monthly | to date2 | Monthly | to date2
2011:
May | 7140 | 35400 | 72.7 | 74.4 | 97.53 | 97.46
June | 7250 | 42700 | 76.2 | 74.4 | 97.67 | 97.5
July | 7370 | 50000 | 75 | 74.4 | 98.03 | 97.58
August | 7440 | 57500 | 75.7 | 74.7 | 97.86 | 97.61
September | 7240 | 64700 | 76.1 | 74.8 | 98.1 | 97.6
October | 7160 | 71900 | 71.9 | 74.5 | 97.93 | 97.69
November | 7040 | 78900 | 73 | 74.4 | 97.99 | 97.72
December | 7490 | 86400 | 75.2 | 74.4 | 98.03 | 97.75
2012:
January | 7710 | 7710 | 77.6 | 77.6 | 98.42 | 98.42
February | 7550 | 15300 | 80.7 | 79.1 | 98.3 | 98.36
March | 7970 | 23200 | 79.6 | 79.3 | 98.44 | 98.39
April | 7830 | 31100 | 80.9 | 79.7 | 98.38 | 98.39
May | 7920 | 39000 | 79.2 | 79.6 | 98.71 | 98.45
1Data are rounded to no more than three significant digits.
2May include revisions to previously published data.
Source: American Iron and Steel Institute.

## T13
TABLE 13
COMPOSITE PRICES FOR NO. 1 HEAVY MELTING STEEL SCRAP AND PIG IRON
| American Metal Market |  | Scrap Price Bulletin1
| No. 1 HMS |  | No. 1 HMS |  | Pig Iron2
Period | $/lt | $/t | $/lt | $/t | $/lt | $/t
2011:
May | 404.44 | 398.05 | 402.5 | 396.14 | 558.8 | 549.97
June | 415.68 | 409.11 | 415 | 408.48 | 558.8 | 549.97
July | 419.5 | 412.87 | 418.5 | 411.89 | 558.8 | 549.97
August | 418.55 | 411.94 | 417.16 | 410.57 | 558.8 | 549.97
September | 416.83 | 410.25 | 416.83 | 410.25 | 558.8 | 549.97
October | 405.95 | 399.54 | 408.3 | 401.85 | 553.21 | 544.47
November | 379.75 | 373.75 | 373.33 | 367.43 | 497.84 | 489.98
December | 396.41 | 390.15 | 339.5 | 334.14 | 497.84 | 489.98
Average, January–December | 410.99 | 404.49 | 398.2 | 391.91 | 528.37 | 520.02
2012:
January | 424.42 | 417.72 | 428.17 | 421.41 | 516.13 | 507.98
February | 406.16 | 399.75 | 401.17 | 394.83 | 520.7 | 512.48
March | 402.76 | 396.4 | 401.92 | 395.57 | 520.7 | 512.48
April | 395.08 | 388.84 | 399.17 | 392.87 | 520.7 | 512.48
May | 398.55 | 392.26 | 399.17 | 392.87 | 520.7 | 512.48
1Formerly Iron Age.
2Prices are Brazilian basic pig iron, f.o.b. New Orleans, LA.
Note: Long tons = lt; metric tons = t.