## Text
Iron and Steel Scrap in June 2012
This workbook includes an embedded Word document and 13 tables (See tabs below).
This icon is linked to an embedded text document.

## T1
TABLE 1
IRON AND STEEL SCRAP, PIG IRON, AND DIRECT-REDUCED IRON STATISTICS FOR STEEL PRODUCERS1, 2
(Thousand metric tons)
| June 2012 |  |  | January–June3
|  | Electric |  |  | Electric
| Integrated | furnace | Total for | Integrated | furnace | Total for
| steel | steel | steel | steel | steel | steel
| producers4 | producers5 | producers | producers4 | producers5 | producers
Scrap:
Receipts from dealers and other sources | 1790 | 2120 | 3910 | 10900 | 12700 | 23600
Receipts from other own company plants | 40 | 250 | 290 | 308 | 1530 | 1840
Production recirculating scrap | 414 | 232 | 646 | 2580 | 1400 | 3990
Production obsolete scrap | W | W | 17 | W | W | 72
Consumption (by type of furnace):
Blast furnace | W | W | W | W | W | W
Basic oxygen process | W | W | 661 | W | W | 4050
Electric furnace | 1290 | 2410 | 3700 | 8130 | 14300 | 22400
Other (including air furnace)6 | W | W | W | W | W | W
Total consumption | 2160 | 2550 | 4710 | 13200 | 15400 | 28600
Shipments | 98 | 18 | 116 | 614 | 113 | 727
Stocks, end of period | 1950 | 1840 | 3790 | 1950 | 1840 | 3790
Pig iron (includes hot metal):
Receipts | 501 | 77 | 578 | 3350 | 549 | 3900
Production | 2250 | -- | 2250 | 14300 | -- | 14300
Consumption (by type of furnace):
Basic oxygen process | W | W | 2550 | W | W | 15600
Direct castings7 | W | W | W | W | W | W
Electric furnace | W | W | W | W | W | W
Total consumption | 2780 | 73 | 2850 | 17600 | 525 | 18200
Shipments | W | W | 7 | W | W | 37
Stocks, end of period | W | W | 424 | W | W | 424
Direct-reduced iron:8
Receipts | 129 | 61 | 190 | 667 | 345 | 1010
Total consumption | 256 | 61 | 317 | 982 | 312 | 1290
Stocks, end of period | 186 | 60 | 246 | 186 | 60 | 246
W Withheld to avoid disclosing company proprietary data; included in "Total for steel producers" and (or) "Total consumption." -- Zero.
1Data are rounded to no more than three significant digits; may not add to totals shown.
2Includes manufacturers of raw steel that also produce steel castings. June 2012 data are based on returns from 26% of consumer surveys, representing
35% of scrap consumption during this month, and estimates for nonrespondents of this survey.
3May include revisions to previously published data.
4Includes data for electric furnaces operated by integrated steel producers.
5Includes minimill and specialty steel producers; includes data for other furnaces operated by these steel producers.
6Includes vacuum melting furnaces and miscellaneous uses.
7Includes ingot molds and stools.
8Includes direct-reduced iron, hot-briquetted iron, and iron carbide. Domestic production data are included in "Receipts."

## T2
TABLE 2
RECEIPTS FROM OUTSIDE SOURCES, PRODUCTION, CONSUMPTION, AND STOCKS OF IRON AND STEEL SCRAP, BY GRADE, FOR STEEL PRODUCERS1, 2
(Thousand metric tons)
| June 2012 |  |  |  | January–Junep, 3
| Receipts of scrap | Production of home |  |  | Receipts of scrap | Production of home
| from brokers, | scrap (recirculating | Consumption of |  | from brokers, | scrap (recirculating | Consumption of
| dealers, and other | scrap resulting from | purchased and | Ending | dealers, and other | scrap resulting from | purchased and
Item | outside sources | current operations) | home scrap4 | stocks | outside sources | current operations) | home scrap4
Carbon steel:
Low-phosphorus plate and
punchings | 55 | W | 58 | 137 | 332 | W | 348
Cut structural and plate | 339 | 53 | 395 | 288 | 2020 | 353 | 2430
No. 1 heavy melting steel | 403 | 77 | 482 | 344 | 2430 | 456 | 2950
No. 2 heavy melting steel | 458 | 22 | 491 | 360 | 2900 | 135 | 3050
No. 1 and electric furnace
bundles | 196 | W | 282 | 236 | 1180 | W | 1650
No. 2 and all other bundles | 80 | W | 84 | 24 | 483 | W | 505
Electric furnace 1 foot and
under (not bundles) | 1 | W | W | W | 8 | W | W
Railroad rails | 17 | W | 22 | 15 | 121 | W | 158
Turnings and borings | 198 | 4 | 222 | 125 | 1160 | 24 | 1280
Slag scrap | 78 | 93 | 133 | 152 | 475 | 565 | 788
Shredded and fragmentized | 1240 | W | 1370 | 1090 | 7260 | W | 8200
No. 1 busheling | 345 | 15 | 379 | 349 | 2180 | 98 | 2290
Steel cans (post consumer) | 9 | -- | 9 | 3 | 57 | -- | 57
All other carbon steel scrap | 240 | 138 | 373 | 193 | 1410 | 820 | 2240
Stainless steel scrap | 72 | 27 | 108 | 45 | 435 | 164 | 662
Alloy steel scrap | 35 | 18 | 57 | 159 | 233 | 118 | 367
Ingot mold and stool scrap | W | W | 11 | 16 | 4 | W | 67
Machinery and cupola cast iron | 5 | W | 5 | 4 | 28 | W | 28
Cast iron borings | W | W | W | W | W | W | W
Other iron scrap | 76 | 25 | 96 | 132 | 470 | 178 | 619
Other mixed scrap | 38 | 36 | 104 | 101 | 233 | 234 | 682
Total | 3910 | 646 | 4710 | 3790 | 23600 | 3990 | 28600
pPreliminary. W Withheld to avoid disclosing company proprietary data; included in "Total." -- Zero.
1Data are rounded to no more than three significant digits; may not add to totals shown.
2Includes manufacturers of raw steel that also produce steel castings.
3May include revisions to previously published data.
4Includes recirculating scrap and home-generated obsolete scrap.

## T3
TABLE 3
RECEIPTS FROM OUTSIDE SOURCES, PRODUCTION, AND CONSUMPTION OF IRON AND STEEL SCRAP,
BY REGION AND STATE, FOR STEEL PRODUCERS1, 2
(Thousand metric tons)
| June 2012 |  |  | January–Junep, 3
| Receipts of scrap | Production of home |  | Receipts of scrap | Production of home
| from brokers, | scrap (recirculating | Consumption of | from brokers, | scrap (recirculating | Consumption of
| dealers, and other | scrap resulting from | purchased and | dealers, and other | scrap resulting from | purchased and
Region and State | outside sources | current operations) | home scrap4 | outside sources | current operations) | home scrap4
Mid-Atlantic and New England:
New Jersey, New York,
Pennsylvania | 415 | 140 | 622 | 2530 | 856 | 3720
North Central:
Illinois and Indiana | 460 | 135 | 585 | 2720 | 845 | 3550
Iowa, Minnesota, Nebraska,
Wisconsin | 246 | 12 | 270 | 1550 | 79 | 1690
Michigan | 144 | 102 | 190 | 888 | 618 | 1240
Ohio | 428 | 72 | 517 | 2820 | 494 | 3360
Total | 1280 | 321 | 1560 | 7980 | 2040 | 9830
South Atlantic:
Delaware, Maryland, Virginia,
West Virginia | 232 | 53 | 301 | 1370 | 313 | 1800
Georgia, North Carolina,
South Carolina | 357 | 20 | 380 | 1930 | 115 | 2160
Total | 589 | 73 | 680 | 3290 | 429 | 3960
South Central:
Alabama, Kentucky,
Mississippi, Tennessee | 732 | 40 | 791 | 4420 | 241 | 4760
Arkansas, Louisiana,
Oklahoma, Texas | 640 | 50 | 736 | 3790 | 293 | 4410
Total | 1370 | 90 | 1530 | 8220 | 533 | 9170
Mountain and Pacific:
Arizona, California, Colorado,
Oregon, Utah, Washington | 256 | 23 | 317 | 1540 | 134 | 1900
Grand total | 3910 | 646 | 4710 | 23600 | 3990 | 28600
pPreliminary.
1Data are rounded to no more than three significant digits; may not add to totals shown.
2Includes manufacturers of raw steel that also produce steel castings.
3May include revisions to previously published data.
4Includes recirculating scrap and home-generated obsolete scrap.

## T4
TABLE 4
RECEIPTS OF IRON AND STEEL SCRAP, BY REGION AND GRADE, FOR STEEL PRODUCERS1, 2, 3, 4
(Thousand metric tons)
| June 2012 |  |  |  |  | January–Junep, 5
| Mid-Atlantic |  |  |  | Mountain | Mid-Atlantic |  |  |  | Mountain
| and | North | South | South | and | and | North | South | South | and
Item | New England | Central | Atlantic | Central | Pacific | New England | Central | Atlantic | Central | Pacific
Carbon steel:
Low-phosphorus plate and
punchings | 19 | W | -- | W | W | 113 | W | 2 | W | W
Cut structural and plate | 37 | 93 | 70 | 117 | W | 250 | 604 | 388 | 657 | W
No. 1 heavy melting steel | 68 | 102 | 37 | 171 | 24 | 417 | 621 | 223 | 1020 | 145
No. 2 heavy melting steel | 10 | 143 | 49 | 216 | W | 60 | 1040 | 293 | 1270 | W
No. 1 and electric furnace
bundles | 8 | 139 | W | 29 | W | 50 | 775 | W | 220 | W
No. 2 and all other bundles | 14 | 33 | W | W | W | 81 | 193 | W | W | W
Electric furnace 1 foot and
under (not bundles) | -- | W | -- | W | -- | -- | W | -- | W | --
Railroad rails | W | W | W | 3 | W | W | W | -- | 26 | W
Turnings and borings | 15 | 63 | 29 | 83 | 9 | 87 | 373 | 165 | 487 | 51
Slag scrap | 11 | 29 | W | 19 | W | 66 | 187 | W | 109 | W
Shredded and fragmentized | 77 | 288 | 251 | 483 | 145 | 490 | 1750 | 1250 | 2910 | 867
No. 1 busheling | 59 | 133 | 25 | 126 | W | 349 | 816 | 194 | 809 | W
Steel cans (post consumer) | 6 | W | -- | -- | -- | 36 | W | -- | -- | W
All other carbon steel scrap | 44 | 114 | 13 | 66 | 3 | 253 | 722 | 73 | 349 | 16
Stainless steel scrap | W | W | -- | W | -- | W | W | -- | W | --
Alloy steel scrap | 2 | W | -- | W | -- | 10 | W | -- | W | --
Ingot mold and stool scrap | W | W | -- | -- | -- | W | W | -- | -- | --
Machinery and cupola cast iron | W | 1 | W | W | -- | W | 7 | W | W | --
Cast iron borings | W | W | W | W | W | W | W | W | W | W
Other iron scrap | 5 | 30 | W | 7 | W | 30 | 189 | W | 48 | W
Other mixed scrap | W | 5 | W | 2 | W | W | 31 | W | 11 | W
Total | 415 | 1280 | 589 | 1370 | 256 | 2530 | 7980 | 3290 | 8220 | 1540
pPreliminary. W Withheld to avoid disclosing company proprietary data; included in "Total." -- Zero.
1Scrap received from brokers, dealers, and other outside sources.
2A breakout of the States within each region is provided in Table 3.
3Includes manufacturers of raw steel that also produce steel castings.
4Data are rounded to no more than three significant digits; may not add to totals shown.
5May include revisions to previously published data.

## T5
TABLE 5
CONSUMPTION OF IRON AND STEEL SCRAP BY REGION AND GRADE, FOR STEEL PRODUCERS1, 2, 3
(Thousand metric tons)
| June 2012 |  |  |  |  | January–June4
| Mid-Atlantic |  |  |  | Mountain | Mid-Atlantic |  |  |  | Mountain
| and | North | South | South | and | and | North | South | South | and
Item | New England | Central | Atlantic | Central | Pacific | New England | Central | Atlantic | Central | Pacific
Carbon steel:
Low-phosphorus plate and
punchings | 19 | W | 1 | W | W | 115 | W | 6 | W | W
Cut structural and plate | 52 | 111 | 99 | 112 | W | 316 | 750 | 567 | 670 | W
No. 1 heavy melting steel | 111 | 125 | 38 | 183 | 26 | 657 | 762 | 239 | 1140 | 153
No. 2 heavy melting steel | 16 | 151 | 51 | 233 | W | 96 | 1020 | 312 | 1390 | W
No. 1 and electric furnace
bundles | 20 | 202 | W | 38 | W | 122 | 1180 | W | 217 | W
No. 2 and all other bundles | 14 | 32 | W | 18 | W | 81 | 194 | W | 107 | W
Electric furnace 1 foot and
under (not bundles) | -- | W | -- | W | -- | -- | W | -- | W | --
Railroad rails | W | W | -- | 4 | W | W | W | -- | 42 | W
Turnings and borings | 32 | 68 | 31 | 83 | 9 | 185 | 392 | 168 | 487 | 52
Slag scrap | 17 | 61 | W | 34 | W | 100 | 377 | W | 194 | W
Shredded and fragmentized | 109 | 302 | 256 | 537 | 161 | 654 | 1870 | 1460 | 3260 | 968
No. 1 busheling | 64 | 144 | 35 | 134 | W | 382 | 886 | 197 | 817 | W
Steel cans (post consumer) | 6 | W | -- | -- | -- | 36 | W | -- | -- | --
All other carbon steel scrap | 70 | 168 | 46 | 86 | 3 | 422 | 1070 | 264 | 466 | 17
Stainless steel scrap | 55 | 17 | -- | W | -- | 329 | 114 | -- | W | --
Alloy steel scrap | 13 | 33 | -- | W | -- | 83 | 223 | -- | W | --
Ingot mold and stool scrap | W | 7 | -- | W | -- | W | 41 | -- | W | --
Machinery and cupola cast iron | -- | W | W | W | -- | -- | W | W | W | --
Cast iron borings | W | W | W | -- | W | W | W | W | -- | W
Other iron scrap | 12 | 37 | 37 | 9 | W | 72 | 262 | 230 | 50 | W
Other mixed scrap | W | 30 | W | 2 | W | W | 233 | W | 10 | W
Total | 622 | 1560 | 680 | 1530 | 317 | 3720 | 9830 | 3960 | 9170 | 1900
W Withheld to avoid disclosing company proprietary data; included in "Total." -- Zero.
1Data are rounded to no more than three significant digits; may not add to totals shown.
2A breakout of the States within each region is provided in Table 3.
3Includes manufacturers of raw steel that also produce steel castings.
4May include revisions to previously published data.

## T6
TABLE 6
U.S. EXPORTS OF IRON AND STEEL SCRAP BY SELECTED REGION AND COUNTRY1, 2
(Thousand metric tons and thousand dollars)
| June 2012 |  | January–June3
Region and country | Quantity | Value | Quantity | Value
North America and South America:
Canada | 97 | 32600 | 657 | 226000
Colombia | (4) | 14 | 31 | 11900
Ecuador | 1 | 269 | 1 | 534
Guatemala | -- | -- | 30 | 13100
Mexico | 64 | 25600 | 307 | 129000
Peru | 31 | 12900 | 31 | 12900
Other5 | 1 | 380 | 5 | 2200
Total | 194 | 71700 | 1060 | 395000
Africa, Europe, Middle East:
Belgium | (4) | 426 | 5 | 3870
Egypt | 120 | 49200 | 334 | 137000
Finland | -- | -- | 6 | 11500
Germany | (4) | 173 | 2 | 3590
Greece | -- | -- | 2 | 429
Iraq | -- | -- | 1 | 230
Italy | (4) | 52 | 31 | 16900
Morocco | -- | -- | 25 | 10700
Netherlands | 2 | 2790 | 7 | 9730
Portugal | -- | -- | 6 | 1070
Saudi Arabia | (4) | 6 | 81 | 35800
Spain | 6 | 11800 | 12 | 23500
Turkey | 552 | 211000 | 3310 | 1390000
United Arab Emirates | (4) | 38 | 1 | 499
United Kingdom | (4) | 58 | 1 | 2200
Other5 | 1 | 1040 | 4 | 7810
Total | 681 | 277000 | 3830 | 1650000
Asia, Australia, Oceania:
Bangladesh | 2 | 1280 | 24 | 11700
China | 148 | 104000 | 1150 | 750000
Hong Kong | 3 | 2950 | 30 | 23400
India | 75 | 34900 | 613 | 282000
Indonesia | 30 | 13000 | 156 | 69500
Japan | 3 | 5400 | 29 | 45800
Korea, Republic of | 274 | 115000 | 1710 | 757000
Malaysia | 58 | 24100 | 390 | 168000
Pakistan | 21 | 12600 | 101 | 60900
Philippines | 1 | 626 | 2 | 748
Taiwan | 356 | 166000 | 1770 | 822000
Thailand | 10 | 3930 | 230 | 91700
Vietnam | 53 | 20800 | 185 | 74300
Other5 | (4) | 208 | 1 | 1930
Total | 1030 | 504000 | 6380 | 3160000
Grand total | 1910 | 852000 | 11300 | 5200000
-- Zero.
1Includes tinplate and terneplate; excludes used rails for rerolling and other uses and ships, boats,
and other vessels for scrapping. Export valuation is on a free-alongside-ship basis.
2Data are rounded to no more than three significant digits; may not add to totals shown.
3May include revisions to previously published data.
4Less than ½ unit.
5Includes countries with January–June 2012 quantities of less than 500 metric tons.
Source: U.S. Census Bureau.

## T7
TABLE 7
U.S. EXPORTS OF IRON AND STEEL SCRAP BY REGION AND
SELECTED CUSTOMS DISTRICT1, 2
(Thousand metric tons and thousand dollars)
| June 2012 |  | January–June3
Region and customs district | Quantity | Value | Quantity | Value
Canada–United States border:
Buffalo, NY | 22 | 7250 | 145 | 57100
Chicago, IL | (4) | 86 | 1 | 696
Detroit, MI | 25 | 7620 | 172 | 55800
Duluth, MN | 1 | 616 | 12 | 5460
Great Falls, MT | 1 | 291 | 5 | 1430
Ogdensburg, NY | 2 | 729 | 15 | 5050
Pembina, ND | 34 | 14600 | 245 | 96800
Other | 6 | 1550 | 35 | 6540
Total | 91 | 32800 | 630 | 229000
East coast:
Baltimore, MD | 6 | 2920 | 122 | 55000
Boston, MA | 90 | 36600 | 733 | 312000
Charleston, SC | 10 | 6310 | 62 | 38500
Charlotte, NC | 1 | 894 | 7 | 9390
Miami, FL | 39 | 17300 | 253 | 104000
New York, NY | 332 | 152000 | 1640 | 784000
Norfolk, VA | 67 | 31000 | 318 | 154000
Philadelphia, PA | 87 | 34500 | 462 | 204000
Portland, ME | (4) | 99 | 71 | 31600
Providence, RI | -- | -- | 322 | 136000
Savannah, GA | 22 | 13300 | 190 | 113000
St. Albans, VT | 7 | 2180 | 31 | 11400
Washington, DC | (4) | 7 | (4) | 30
Total | 661 | 297000 | 4210 | 1950000
Gulf coast and Mexico–United States
border (includes Caribbean territories):
El Paso, TX | 7 | 2420 | 13 | 4610
Houston–Galveston, TX | 194 | 86400 | 785 | 356000
Laredo, TX | 40 | 15600 | 181 | 74900
Mobile, AL | 2 | 1050 | 75 | 40800
New Orleans, LA | 145 | 57800 | 425 | 175000
San Juan, PR | 28 | 9570 | 189 | 67600
Tampa, FL | 37 | 13700 | 174 | 78000
U.S. Virgin Islands | -- | -- | 12 | 2040
Other | (4) | 14 | (4) | 175
Total | 452 | 186000 | 1850 | 799000
West coast and Hawaii:
Columbia–Snake, OR | 155 | 67100 | 695 | 301000
Honolulu, HI, and Anchorage, AK | 6 | 2490 | 95 | 39600
Los Angeles, CA | 385 | 195000 | 2210 | 1180000
San Diego, CA | 1 | 362 | 9 | 2610
San Francisco, CA | 98 | 45300 | 994 | 449000
Seattle, WA | 60 | 26300 | 575 | 255000
Total | 705 | 336000 | 4580 | 2220000
Grand total | 1910 | 852000 | 11300 | 5200000
-- Zero.
1Includes tinplate and terneplate; excludes used rails for rerolling and other uses and ships, boats, and other
vessels for scrapping. Export valuation is on a free-alongside-ship basis.
2Data are rounded to no more than three significant digits; may not add to totals shown.
3May include revisions to previously published data.
4Less than ½ unit.
Source: U.S. Census Bureau.

## T8
TABLE 8
U.S. EXPORTS OF IRON AND STEEL SCRAP AND OTHER FERROUS PRODUCTS BY GRADE1, 2
(Thousand metric tons and thousand dollars)
| June 2012 |  | January–June
Item | Quantity | Value | Quantity | Value
No. 1 heavy melting steel | 676 | 266000 | 3980 | 1670000
No. 2 heavy melting steel | 130 | 49300 | 612 | 248000
No. 1 bundles | 15 | 5970 | 251 | 89900
No. 2 bundles | (3) | 68 | 2 | 662
Shredded steel scrap | 520 | 210000 | 3370 | 1430000
Borings, shovelings and turnings | 13 | 5470 | 49 | 18300
Cut plate and structural | 113 | 45000 | 510 | 215000
Tinned iron or steel | 13 | 4890 | 80 | 38000
Remelting scrap ingots | 4 | 4160 | 16 | 19000
Cast iron | 59 | 24000 | 299 | 124000
Other iron and steel | 246 | 111000 | 1470 | 673000
Total carbon steel and cast iron | 1790 | 727000 | 10600 | 4530000
Stainless steel | 62 | 79600 | 297 | 417000
Other alloy steel | 57 | 46100 | 340 | 262000
Total stainless and alloy steel | 119 | 126000 | 637 | 678000
Total carbon, stainless, alloy steel and cast iron | 1910 | 852000 | 11300 | 5200000
Ships, boats, and other vessels for
breaking up (for scrapping) | (3) | 45 | 3 | 555
Used rails for rerolling and other uses | 3 | 2270 | 12 | 11600
Total scrap exports | 1910 | 855000 | 11300 | 5220000
Exports of manufactured ferrous products:
Pig iron < or = 0.5% phosphorus | 1 | 655 | 5 | 3100
Pig iron > 0.5% phosphorus | (3) | 20 | (3) | 38
Alloy pig iron | (3) | 377 | 1 | 919
Total pig iron | 2 | 1050 | 6 | 4060
Direct-reduced iron (DRI) | (3) | 3 | (3) | 19
Spongy iron products, not DRI | (3) | 260 | 2 | 1530
Granules for abrasive cleaning and other uses | 3 | 4860 | 20 | 25500
Powders of alloy steel | 1 | 3300 | 6 | 21600
Other ferrous powders | 6 | 7260 | 45 | 52300
Total DRI, granules, powders | 11 | 15700 | 73 | 101000
Grand total | 1920 | 871000 | 11380 | 5320000
1Export valuation is on a free-alongside-ship basis.
2Data are rounded to no more than three significant digits; may not add to totals shown.
3Less than ½ unit.
Source: U.S. Census Bureau.

## T9
TABLE 9
U.S. IMPORTS FOR CONSUMPTION OF IRON AND STEEL SCRAP
BY SELECTED COUNTRY1, 2
(Thousand metric tons and thousand dollars)
| June 2012 |  | January–June3
Country | Quantity | Value | Quantity | Value
Bahamas, The | (4) | 70 | 4 | 725
Bulgaria | -- | -- | 2 | 265
Canada | 242 | 103000 | 1610 | 702000
Cayman Islands | 2 | 666 | 5 | 1530
France | -- | -- | 16 | 6950
Germany | -- | -- | 45 | 20700
Japan | (4) | 19 | 1 | 343
Jordan | -- | -- | 1 | 290
Korea, Republic of | -- | -- | 4 | 1570
Mexico | 16 | 7840 | 129 | 71000
Netherlands | -- | -- | 135 | 59400
Panama | 1 | 202 | 1 | 259
Peru | -- | -- | 1 | 318
Sweden | -- | -- | 70 | 30800
United Kingdom | (4) | 697 | 78 | 37100
Other5 | 1 | 733 | 4 | 5690
Total | 263 | 113000 | 2100 | 939000
-- Zero.
1Includes tinplate and terneplate; excludes used rails for rerolling and other uses and
ships, boats, and other vessels for scrapping. Import valuation is on a Customs basis.
2Data are rounded to no more than three significant digits; may not add to totals shown.
3May include revisions to previously published data.
4Less than ½ unit.
5Includes countries with January–June 2012 quantities of less than 500 metric tons.
Source: U.S. Census Bureau.

## T10
TABLE 10
U.S. IMPORTS FOR CONSUMPTION OF IRON AND STEEL SCRAP
BY SELECTED CUSTOMS DISTRICT1, 2
(Thousand metric tons and thousand dollars)
| June 2012 |  | January–June3
Customs district | Quantity | Value | Quantity | Value
Boston, MA | -- | -- | 1 | 447
Buffalo, NY | 47 | 32900 | 333 | 226000
Charleston, SC | (4) | 40 | 162 | 72200
Chicago, IL | (4) | 131 | 18 | 1810
Columbia-Snake, OR | 9 | 3080 | 18 | 6360
Detroit, MI | 84 | 36100 | 570 | 245000
Duluth, MN | 3 | 952 | 17 | 6970
El Paso, TX | 3 | 1420 | 21 | 9590
Great Falls, MT | 10 | 2910 | 73 | 27700
Laredo, TX | 4 | 3640 | 47 | 38400
Los Angeles, CA | (4) | 57 | 10 | 5990
Miami, FL | (4) | 129 | 6 | 1410
Mobile, AL | (4) | 11 | 33 | 15400
New Orleans, LA | 1 | 228 | 120 | 49400
Nogales, AZ | 2 | 945 | 16 | 7130
Ogdensburg, NY | 2 | 2040 | 21 | 21200
Pembina, ND | 7 | 2660 | 38 | 15900
Portland, ME | 1 | 325 | 5 | 2340
San Diego, CA | 6 | 1820 | 36 | 11800
Savannah, GA | -- | -- | 1 | 373
Seattle, WA | 79 | 22200 | 511 | 149000
Tampa, FL | 2 | 655 | 6 | 1710
Wilmington, NC | -- | -- | 36 | 16500
Other | 3 | 1250 | 5 | 6270
Total | 263 | 113000 | 2100 | 939000
-- Zero.
1Includes tinplate and terneplate; excludes used rails for rerolling and other uses and
ships, boats and other vessels for scrapping. Import valuation is on a Customs basis.
2Data are rounded to no more than three significant digits; may not add to totals shown.
3May include revisions to previously published data.
4Less than ½ unit.
Source: U.S. Census Bureau.

## T11
TABLE 11
U.S. IMPORTS OF IRON AND STEEL SCRAP AND OTHER
FERROUS PRODUCTS BY GRADE1, 2
(Thousand metric tons and thousand dollars)
| June 2012 |  | January–June
Item | Quantity | Value | Quantity | Value
No. 1 heavy melting steel | 24 | 8320 | 117 | 43400
No. 2 heavy melting steel | 10 | 2640 | 51 | 16700
No. 1 bundles | 47 | 17800 | 681 | 297000
No. 2 bundles | 1 | 160 | 12 | 3210
Shredded steel scrap | 25 | 5450 | 215 | 60500
Borings, shovelings and turnings | 9 | 2020 | 48 | 12300
Cut plate and structural | 23 | 6320 | 150 | 45600
Tinned iron or steel | 7 | 2170 | 52 | 17500
Remelting scrap ingots | (3) | 45 | (3) | 193
Cast iron | 14 | 5560 | 124 | 39200
Other iron and steel | 63 | 19600 | 280 | 85100
Total carbon steel and cast iron | 221 | 70000 | 1730 | 621000
Stainless steel | 13 | 18800 | 89 | 150000
Other alloy steel | 30 | 24700 | 287 | 169000
Total stainless and alloy steel | 43 | 43400 | 375 | 318000
Total carbon, stainless, alloy steel and cast iron | 263 | 113000 | 2100 | 939000
Ships, boats, and other vessels for
breaking up (for scrapping) | -- | -- | -- | --
Total scrap imports | 263 | 113000 | 2100 | 939000
Imports of manufactured ferrous products:
Pig iron < or = 0.5% phosphorus | 138 | 65500 | 2260 | 1040000
Pig iron > or = 0.5% phosphorus | -- | -- | (3) | 24
Alloy pig iron | (3) | 4 | (3) | 93
Total pig iron | 138 | 65500 | 2260 | 1040000
Direct-reduced iron (DRI) | 216 | 85100 | 1310 | 507000
Spongy iron products, not DRI | 33 | 12700 | 123 | 49100
Granules for abrasive cleaning and other uses | 2 | 2070 | 10 | 11200
Powders of alloy steel | 4 | 7830 | 29 | 52100
Other ferrous powders | 4 | 7350 | 56 | 46100
Total DRI, granules, powders | 259 | 115000 | 1530 | 665000
Grand total | 660 | 294000 | 5890 | 2650000
-- Zero.
1Import valuation is on a Customs basis.
2Data are rounded to no more than three significant digits; may not add to totals shown.
3Less than ½ unit.
Source: U.S. Census Bureau.

## T12
TABLE 12
U.S. RAW STEEL PRODUCTION, RAW STEEL CAPABILITY UTILIZATION,
AND CONTINUOUS CAST STEEL PRODUCTION1
| Raw steel production, |  | Raw steel capability |  | Continuous cast steel
| thousand metric tons |  | utilization, percent |  | production, percent
|  | Year |  | Year |  | Year
Period | Monthly | to date2 | Monthly | to date2 | Monthly | to date2
2011:
June | 7250 | 42700 | 76.2 | 74.4 | 97.67 | 97.5
July | 7370 | 50000 | 75 | 74.4 | 98.03 | 97.58
August | 7440 | 57500 | 75.7 | 74.7 | 97.86 | 97.61
September | 7240 | 64700 | 76.1 | 74.8 | 98.1 | 97.6
October | 7160 | 71900 | 71.9 | 74.5 | 97.93 | 97.69
November | 7040 | 78900 | 73 | 74.4 | 97.99 | 97.72
December | 7490 | 86400 | 75.2 | 74.4 | 98.03 | 97.75
2012:
January | 7710 | 7710 | 77.6 | 77.6 | 98.42 | 98.42
February | 7550 | 15300 | 80.7 | 79.1 | 98.3 | 98.36
March | 7970 | 23200 | 79.6 | 79.3 | 98.44 | 98.39
April | 7830 | 31100 | 80.9 | 79.7 | 98.38 | 98.39
May | 7920 | 39000 | 79.2 | 79.6 | 98.71 | 98.45
June | 7240 | 46200 | 74.8 | 78.8 | 98.61 | 98.48
1Data are rounded to no more than three significant digits.
2May include revisions to previously published data.
Source: American Iron and Steel Institute.

## T13
TABLE 13
COMPOSITE PRICES FOR NO. 1 HEAVY MELTING STEEL SCRAP AND PIG IRON
| American Metal Market |  | Scrap Price Bulletin1
| No. 1 HMS |  | No. 1 HMS |  | Pig Iron2
Period | $/lt | $/t | $/lt | $/t | $/lt | $/t
2011:
May | 404.44 | 398.05 | 402.5 | 396.14 | 558.8 | 549.97
June | 415.68 | 409.11 | 415 | 408.48 | 558.8 | 549.97
July | 419.5 | 412.87 | 418.5 | 411.89 | 558.8 | 549.97
August | 418.55 | 411.94 | 417.16 | 410.57 | 558.8 | 549.97
September | 416.83 | 410.25 | 416.83 | 410.25 | 558.8 | 549.97
October | 405.95 | 399.54 | 408.3 | 401.85 | 553.21 | 544.47
November | 379.75 | 373.75 | 373.33 | 367.43 | 497.84 | 489.98
December | 396.41 | 390.15 | 339.5 | 334.14 | 497.84 | 489.98
Average, January–December | 410.99 | 404.49 | 398.2 | 391.91 | 528.37 | 520.02
2012:
January | 424.42 | 417.72 | 428.17 | 421.41 | 516.13 | 507.98
February | 406.16 | 399.75 | 401.17 | 394.83 | 520.7 | 512.48
March | 402.76 | 396.4 | 401.92 | 395.57 | 520.7 | 512.48
April | 395.08 | 388.84 | 399.17 | 392.87 | 520.7 | 512.48
May | 398.55 | 392.26 | 399.17 | 392.87 | 520.7 | 512.48
June | NA | NA | NA | NA | NA | NA
NA Not available.
1Formerly Iron Age.
2Prices are Brazilian basic pig iron, f.o.b. New Orleans, LA.
Note: Long tons = lt; metric tons = t.