## Text
Iron and Steel Scrap in July 2012
This workbook includes an embedded Word document and 13 tables (See tabs below).
This icon is linked to an embedded text document.

## T1
TABLE 1
IRON AND STEEL SCRAP, PIG IRON, AND DIRECT-REDUCED IRON STATISTICS FOR STEEL PRODUCERS1, 2
(Thousand metric tons)
| July 2012 |  |  | January–July3
|  | Electric |  |  | Electric
| Integrated | furnace | Total for | Integrated | furnace | Total for
| steel | steel | steel | steel | steel | steel
| producers4 | producers5 | producers | producers4 | producers5 | producers
Scrap:
Receipts from dealers and other sources | 1710 | 1900 | 3620 | 12600 | 14600 | 27200
Receipts from other own company plants | 50 | 227 | 277 | 358 | 1740 | 2100
Production recirculating scrap | 430 | 220 | 650 | 3010 | 1630 | 4640
Production obsolete scrap | W | W | 11 | W | W | 83
Consumption (by type of furnace):
Blast furnace | W | W | W | W | W | W
Basic oxygen process | W | W | 542 | W | W | 4590
Electric furnace | 1320 | 2280 | 3600 | 9450 | 16600 | 26000
Other (including air furnace)6 | W | W | W | W | W | W
Total consumption | 2150 | 2410 | 4560 | 15400 | 17800 | 33100
Shipments | 102 | 18 | 120 | 717 | 130 | 847
Stocks, end of period | 1890 | 1750 | 3640 | 1890 | 1750 | 3640
Pig iron (includes hot metal):
Receipts | 399 | 73 | 472 | 3750 | 622 | 4380
Production | 2470 | -- | 2470 | 16800 | -- | 16800
Consumption (by type of furnace):
Basic oxygen process | W | W | 1980 | W | W | 17600
Direct castings7 | W | W | W | W | W | W
Electric furnace | W | W | W | W | W | W
Total consumption | 2830 | 72 | 2900 | 20500 | 596 | 21100
Shipments | W | -- | 7 | W | -- | 44
Stocks, end of period | W | W | 462 | W | W | 462
Direct-reduced iron:8
Receipts | 78 | 43 | 121 | 745 | 388 | 1130
Total consumption | 337 | 52 | 389 | 1320 | 364 | 1680
Stocks, end of period | 148 | 51 | 199 | 148 | 51 | 199
W Withheld to avoid disclosing company proprietary data; included in "Total for steel producers" and (or) "Total consumption." -- Zero.
1Data are rounded to no more than three significant digits; may not add to totals shown.
2Includes manufacturers of raw steel that also produce steel castings. July 2012 data are based on returns from 27% of consumer surveys, representing
35% of scrap consumption during this month, and estimates for nonrespondents of this survey.
3May include revisions to previously published data.
4Includes data for electric furnaces operated by integrated steel producers.
5Includes minimill and specialty steel producers; includes data for other furnaces operated by these steel producers.
6Includes vacuum melting furnaces and miscellaneous uses.
7Includes ingot molds and stools.
8Includes direct-reduced iron, hot-briquetted iron, and iron carbide. Domestic production data are included in "Receipts."

## T2
TABLE 2
RECEIPTS FROM OUTSIDE SOURCES, PRODUCTION, CONSUMPTION, AND STOCKS OF IRON AND STEEL SCRAP, BY GRADE, FOR STEEL PRODUCERS1, 2
(Thousand metric tons)
| July 2012 |  |  |  | January–Julyp, 3
| Receipts of scrap | Production of home |  |  | Receipts of scrap | Production of home
| from brokers, | scrap (recirculating | Consumption of |  | from brokers, | scrap (recirculating | Consumption of
| dealers, and other | scrap resulting from | purchased and | Ending | dealers, and other | scrap resulting from | purchased and
Item | outside sources | current operations) | home scrap4 | stocks | outside sources | current operations) | home scrap4
Carbon steel:
Low-phosphorus plate and
punchings | 55 | W | 58 | 137 | 387 | W | 406
Cut structural and plate | 308 | 50 | 387 | 263 | 2330 | 403 | 2810
No. 1 heavy melting steel | 357 | 78 | 456 | 336 | 2780 | 536 | 3410
No. 2 heavy melting steel | 414 | 23 | 463 | 339 | 3310 | 157 | 3520
No. 1 and electric furnace
bundles | 193 | W | 282 | 232 | 1370 | W | 1930
No. 2 and all other bundles | 76 | W | 76 | 27 | 559 | W | 581
Electric furnace 1 foot and
under (not bundles) | 2 | W | W | W | 10 | W | W
Railroad rails | 17 | W | 23 | 14 | 137 | W | 180
Turnings and borings | 178 | 3 | 201 | 121 | 1340 | 28 | 1490
Slag scrap | 80 | 91 | 129 | 156 | 555 | 656 | 917
Shredded and fragmentized | 1110 | W | 1300 | 1060 | 8370 | W | 9500
No. 1 busheling | 340 | 15 | 394 | 317 | 2520 | 113 | 2690
Steel cans (post consumer) | 9 | -- | 9 | 3 | 66 | -- | 66
All other carbon steel scrap | 238 | 133 | 376 | 197 | 1650 | 953 | 2620
Stainless steel scrap | 71 | 27 | 106 | 46 | 507 | 191 | 768
Alloy steel scrap | 33 | 18 | 54 | 160 | 266 | 136 | 421
Ingot mold and stool scrap | W | W | 8 | 16 | 5 | W | 75
Machinery and cupola cast iron | 5 | W | 5 | 4 | W | W | W
Cast iron borings | 17 | W | 18 | W | W | W | W
Other iron scrap | 73 | 34 | 97 | 126 | 543 | 212 | 715
Other mixed scrap | 40 | 36 | 116 | 69 | 273 | 271 | 798
Total | 3620 | 650 | 4560 | 3640 | 27200 | 4640 | 33100
pPreliminary. W Withheld to avoid disclosing company proprietary data; included in "Total." -- Zero.
1Data are rounded to no more than three significant digits; may not add to totals shown.
2Includes manufacturers of raw steel that also produce steel castings.
3May include revisions to previously published data.
4Includes recirculating scrap and home-generated obsolete scrap.

## T3
TABLE 3
RECEIPTS FROM OUTSIDE SOURCES, PRODUCTION, AND CONSUMPTION OF IRON AND STEEL SCRAP,
BY REGION AND STATE, FOR STEEL PRODUCERS1, 2
(Thousand metric tons)
| July 2012 |  |  | January–Julyp, 3
| Receipts of scrap | Production of home |  | Receipts of scrap | Production of home
| from brokers, | scrap (recirculating | Consumption of | from brokers, | scrap (recirculating | Consumption of
| dealers, and other | scrap resulting from | purchased and | dealers, and other | scrap resulting from | purchased and
Region and State | outside sources | current operations) | home scrap4 | outside sources | current operations) | home scrap4
Mid-Atlantic and New England:
New Jersey, New York,
Pennsylvania | 383 | 136 | 576 | 2930 | 993 | 4310
North Central:
Illinois and Indiana | 444 | 142 | 600 | 3170 | 987 | 4150
Iowa, Minnesota, Nebraska,
Wisconsin | 240 | 12 | 271 | 1790 | 91 | 1950
Michigan | 161 | 102 | 214 | 1050 | 720 | 1460
Ohio | 396 | 84 | 504 | 3220 | 578 | 3860
Total | 1240 | 340 | 1590 | 9220 | 2380 | 11400
South Atlantic:
Delaware, Maryland, Virginia,
West Virginia | 205 | 53 | 285 | 1570 | 367 | 2080
Georgia, North Carolina,
South Carolina | 334 | 17 | 336 | 2260 | 132 | 2490
Total | 539 | 70 | 620 | 3830 | 500 | 4580
South Central:
Alabama, Kentucky,
Mississippi, Tennessee | 656 | 39 | 760 | 5080 | 280 | 5520
Arkansas, Louisiana,
Oklahoma, Texas | 543 | 45 | 700 | 4330 | 338 | 5110
Total | 1200 | 84 | 1460 | 9410 | 617 | 10600
Mountain and Pacific:
Arizona, California, Colorado,
Oregon, Utah, Washington | 255 | 21 | 317 | 1790 | 155 | 2210
Grand total | 3620 | 650 | 4560 | 27200 | 4640 | 33100
pPreliminary.
1Data are rounded to no more than three significant digits; may not add to totals shown.
2Includes manufacturers of raw steel that also produce steel castings.
3May include revisions to previously published data.
4Includes recirculating scrap and home-generated obsolete scrap.

## T4
TABLE 4
RECEIPTS OF IRON AND STEEL SCRAP, BY REGION AND GRADE, FOR STEEL PRODUCERS1, 2, 3, 4
(Thousand metric tons)
| July 2012 |  |  |  |  | January–Julyp, 5
| Mid-Atlantic |  |  |  | Mountain | Mid-Atlantic |  |  |  | Mountain
| and | North | South | South | and | and | North | South | South | and
Item | New England | Central | Atlantic | Central | Pacific | New England | Central | Atlantic | Central | Pacific
Carbon steel:
Low-phosphorus plate and
punchings | 19 | W | -- | W | W | 131 | W | 3 | W | W
Cut structural and plate | 37 | 92 | 65 | 94 | W | 287 | 696 | 453 | 750 | W
No. 1 heavy melting steel | 61 | 87 | 34 | 151 | 24 | 480 | 708 | 257 | 1170 | 169
No. 2 heavy melting steel | 10 | 129 | 47 | 188 | W | 70 | 1170 | 340 | 1460 | W
No. 1 and electric furnace
bundles | 8 | 137 | W | 26 | W | 59 | 910 | W | 246 | W
No. 2 and all other bundles | 12 | 32 | W | W | W | 93 | 225 | W | W | W
Electric furnace 1 foot and
under (not bundles) | -- | W | -- | W | -- | -- | W | -- | W | --
Railroad rails | W | W | W | 2 | W | W | W | -- | 28 | W
Turnings and borings | 13 | 52 | 27 | 78 | 9 | 100 | 425 | 192 | 564 | 60
Slag scrap | 11 | 31 | W | 18 | W | 77 | 218 | W | 127 | W
Shredded and fragmentized | 71 | 283 | 207 | 404 | 145 | 562 | 2030 | 1450 | 3320 | 1010
No. 1 busheling | 54 | 142 | 29 | 112 | W | 406 | 958 | 224 | 922 | W
Steel cans (post consumer) | 6 | W | -- | -- | -- | 42 | W | -- | -- | W
All other carbon steel scrap | 34 | 118 | 15 | 68 | 3 | 289 | 840 | 89 | 418 | 19
Stainless steel scrap | W | W | -- | W | -- | W | W | -- | W | --
Alloy steel scrap | 2 | W | -- | W | -- | 12 | W | -- | W | --
Ingot mold and stool scrap | W | W | -- | -- | -- | W | W | -- | -- | --
Machinery and cupola cast iron | W | 1 | W | W | -- | W | 8 | W | W | --
Cast iron borings | W | W | W | W | W | W | W | W | W | W
Other iron scrap | 4 | 31 | W | 5 | W | 34 | 220 | W | 53 | W
Other mixed scrap | W | 8 | W | 2 | W | W | 39 | W | 13 | W
Total | 383 | 1240 | 539 | 1200 | 255 | 2930 | 9220 | 3830 | 9410 | 1790
pPreliminary. W Withheld to avoid disclosing company proprietary data; included in "Total." -- Zero.
1Scrap received from brokers, dealers, and other outside sources.
2A breakout of the States within each region is provided in Table 3.
3Includes manufacturers of raw steel that also produce steel castings.
4Data are rounded to no more than three significant digits; may not add to totals shown.
5May include revisions to previously published data.

## T5
TABLE 5
CONSUMPTION OF IRON AND STEEL SCRAP BY REGION AND GRADE, FOR STEEL PRODUCERS1, 2, 3
(Thousand metric tons)
| July 2012 |  |  |  |  | January–July4
| Mid-Atlantic |  |  |  | Mountain | Mid-Atlantic |  |  |  | Mountain
| and | North | South | South | and | and | North | South | South | and
Item | New England | Central | Atlantic | Central | Pacific | New England | Central | Atlantic | Central | Pacific
Carbon steel:
Low-phosphorus plate and
punchings | 19 | W | 1 | W | W | 135 | W | 7 | W | W
Cut structural and plate | 46 | 118 | 98 | 105 | W | 361 | 868 | 664 | 775 | W
No. 1 heavy melting steel | 101 | 111 | 34 | 184 | 26 | 760 | 872 | 274 | 1330 | 179
No. 2 heavy melting steel | 16 | 148 | 47 | 211 | W | 112 | 1170 | 359 | 1600 | W
No. 1 and electric furnace
bundles | 20 | 204 | W | 35 | W | 142 | 1380 | W | 253 | W
No. 2 and all other bundles | 12 | 32 | W | 18 | W | 93 | 226 | W | 125 | W
Electric furnace 1 foot and
under (not bundles) | -- | W | -- | W | -- | -- | W | -- | W | --
Railroad rails | W | W | -- | 5 | W | W | W | -- | 46 | W
Turnings and borings | 29 | 60 | 26 | 78 | 9 | 215 | 451 | 194 | 565 | 60
Slag scrap | 17 | 61 | W | 32 | W | 116 | 438 | W | 226 | W
Shredded and fragmentized | 100 | 310 | 230 | 495 | 161 | 755 | 2180 | 1680 | 3750 | 1130
No. 1 busheling | 61 | 151 | 26 | 154 | W | 448 | 1040 | 223 | 971 | W
Steel cans (post consumer) | 6 | W | -- | -- | -- | 42 | W | -- | -- | --
All other carbon steel scrap | 57 | 189 | 46 | 80 | 3 | 482 | 1260 | 310 | 547 | 20
Stainless steel scrap | 55 | 15 | -- | W | -- | 384 | 129 | -- | W | --
Alloy steel scrap | 13 | 30 | -- | W | -- | 96 | 253 | -- | W | --
Ingot mold and stool scrap | W | 3 | -- | W | -- | W | 44 | -- | W | --
Machinery and cupola cast iron | -- | W | W | W | -- | -- | W | W | W | --
Cast iron borings | W | W | W | -- | W | W | W | W | -- | W
Other iron scrap | 11 | 40 | 36 | 9 | W | 84 | 303 | 266 | 59 | W
Other mixed scrap | W | 43 | W | 2 | W | W | 276 | W | 12 | W
Total | 576 | 1590 | 620 | 1460 | 317 | 4310 | 11400 | 4580 | 10600 | 2210
W Withheld to avoid disclosing company proprietary data; included in "Total." -- Zero.
1Data are rounded to no more than three significant digits; may not add to totals shown.
2A breakout of the States within each region is provided in Table 3.
3Includes manufacturers of raw steel that also produce steel castings.
4May include revisions to previously published data.

## T6
TABLE 6
U.S. EXPORTS OF IRON AND STEEL SCRAP BY SELECTED REGION AND COUNTRY1, 2
(Thousand metric tons and thousand dollars)
| July 2012 |  | January–July3
Region and country | Quantity | Value | Quantity | Value
North America and South America:
Canada | 84 | 27000 | 741 | 253000
Colombia | (4) | 15 | 31 | 11900
Ecuador | (4) | 93 | 1 | 627
Guatemala | -- | -- | 30 | 13100
Mexico | 134 | 48000 | 441 | 177000
Peru | -- | -- | 31 | 12900
Other5 | (4) | 630 | 5 | 2830
Total | 219 | 75800 | 1280 | 471000
Africa, Europe, Middle East:
Belgium | 1 | 1020 | 6 | 4890
Egypt | 1 | 262 | 335 | 138000
Finland | -- | -- | 6 | 11500
Germany | (4) | 94 | 2 | 3680
Greece | -- | -- | 2 | 429
Iraq | -- | -- | 1 | 230
Italy | -- | -- | 31 | 16900
Morocco | -- | -- | 25 | 10700
Netherlands | 1 | 1560 | 8 | 11300
Portugal | -- | -- | 6 | 1070
Saudi Arabia | -- | -- | 81 | 35800
Spain | 2 | 3510 | 14 | 27000
Turkey | 609 | 217000 | 3920 | 1600000
United Arab Emirates | (4) | 28 | 2 | 527
United Kingdom | (4) | 509 | 1 | 2710
Other5 | (4) | 899 | 4 | 8710
Total | 615 | 225000 | 4440 | 1880000
Asia, Australia, Oceania:
Bangladesh | 2 | 838 | 26 | 12500
China | 220 | 129000 | 1370 | 879000
Hong Kong | 4 | 3650 | 34 | 27000
India | 107 | 46100 | 720 | 328000
Indonesia | 42 | 17100 | 198 | 86700
Japan | 4 | 8520 | 33 | 54300
Korea, Republic of | 153 | 62600 | 1860 | 819000
Malaysia | 59 | 25400 | 449 | 193000
Pakistan | 16 | 10100 | 117 | 71000
Philippines | 1 | 329 | 3 | 1080
Singapore | 2 | 708 | 2 | 1190
Taiwan | 354 | 146000 | 2120 | 968000
Thailand | 54 | 23500 | 284 | 115000
Vietnam | 89 | 33000 | 274 | 107000
Other5 | (4) | 204 | 1 | 1650
Total | 1110 | 507000 | 7490 | 3670000
Grand total | 1940 | 808000 | 13200 | 6010000
-- Zero.
1Includes tinplate and terneplate; excludes used rails for rerolling and other uses and ships, boats,
and other vessels for scrapping. Export valuation is on a free-alongside-ship basis.
2Data are rounded to no more than three significant digits; may not add to totals shown.
3May include revisions to previously published data.
4Less than ½ unit.
5Includes countries with January–July 2012 quantities of less than 500 metric tons.
Source: U.S. Census Bureau.

## T7
TABLE 7
U.S. EXPORTS OF IRON AND STEEL SCRAP BY REGION AND
SELECTED CUSTOMS DISTRICT1, 2
(Thousand metric tons and thousand dollars)
| July 2012 |  | January–July3
Region and customs district | Quantity | Value | Quantity | Value
Canada–United States border:
Buffalo, NY | 19 | 6320 | 164 | 63400
Chicago, IL | (4) | 19 | 1 | 715
Detroit, MI | 25 | 8030 | 197 | 63800
Duluth, MN | 1 | 427 | 13 | 5880
Great Falls, MT | 1 | 340 | 6 | 1770
Ogdensburg, NY | 1 | 327 | 16 | 5380
Pembina, ND | 29 | 11000 | 274 | 108000
Other | 5 | 1100 | 40 | 7630
Total | 81 | 27500 | 711 | 256000
East coast:
Baltimore, MD | 9 | 3850 | 131 | 58800
Boston, MA | 127 | 46400 | 860 | 358000
Charleston, SC | 15 | 6930 | 77 | 45400
Charlotte, NC | 1 | 1820 | 8 | 11200
Miami, FL | 45 | 19400 | 298 | 124000
New York, NY | 256 | 109000 | 1890 | 894000
Norfolk, VA | 100 | 41000 | 418 | 195000
Philadelphia, PA | 84 | 30300 | 546 | 234000
Portland, ME | 32 | 12200 | 103 | 43800
Providence, RI | 48 | 16700 | 370 | 153000
Savannah, GA | 38 | 19400 | 228 | 133000
St. Albans, VT | 3 | 883 | 34 | 12300
Washington, DC | -- | -- | (4) | 30
Total | 757 | 308000 | 4970 | 2260000
Gulf coast and Mexico–United States
border (includes Caribbean territories):
El Paso, TX | 5 | 1720 | 18 | 6330
Houston–Galveston, TX | 98 | 39700 | 883 | 395000
Laredo, TX | 54 | 19600 | 235 | 94400
Mobile, AL | 37 | 15600 | 112 | 56400
New Orleans, LA | 133 | 46900 | 558 | 222000
San Juan, PR | 21 | 7630 | 210 | 75200
Tampa, FL | 16 | 7070 | 190 | 85100
U.S. Virgin Islands | -- | -- | 12 | 2040
Other | (4) | 5 | (4) | 180
Total | 364 | 138000 | 2220 | 937000
West coast and Hawaii:
Columbia–Snake, OR | 124 | 50800 | 819 | 351000
Honolulu, HI, and Anchorage, AK | 4 | 1650 | 99 | 41300
Los Angeles, CA | 296 | 149000 | 2510 | 1330000
San Diego, CA | 2 | 480 | 11 | 3090
San Francisco, CA | 177 | 78000 | 1170 | 527000
Seattle, WA | 134 | 54000 | 709 | 309000
Total | 737 | 334000 | 5320 | 2560000
Grand total | 1940 | 808000 | 13200 | 6010000
-- Zero.
1Includes tinplate and terneplate; excludes used rails for rerolling and other uses and ships, boats, and other
vessels for scrapping. Export valuation is on a free-alongside-ship basis.
2Data are rounded to no more than three significant digits; may not add to totals shown.
3May include revisions to previously published data.
4Less than ½ unit.
Source: U.S. Census Bureau.

## T8
TABLE 8
U.S. EXPORTS OF IRON AND STEEL SCRAP AND OTHER FERROUS PRODUCTS BY GRADE1, 2
(Thousand metric tons and thousand dollars)
| July 2012 |  | January–July
Item | Quantity | Value | Quantity | Value
No. 1 heavy melting steel | 698 | 255000 | 4670 | 1920000
No. 2 heavy melting steel | 104 | 35600 | 716 | 284000
No. 1 bundles | 47 | 19000 | 298 | 109000
No. 2 bundles | 1 | 413 | 3 | 1080
Shredded steel scrap | 601 | 227000 | 3970 | 1660000
Borings, shovelings and turnings | 6 | 1970 | 55 | 20300
Cut plate and structural | 87 | 33300 | 597 | 248000
Tinned iron or steel | 11 | 6250 | 91 | 44300
Remelting scrap ingots | 3 | 3150 | 19 | 22100
Cast iron | 57 | 24400 | 356 | 149000
Other iron and steel | 217 | 94400 | 1690 | 768000
Total carbon steel and cast iron | 1830 | 701000 | 12500 | 5230000
Stainless steel | 49 | 59300 | 346 | 476000
Other alloy steel | 59 | 47600 | 399 | 309000
Total stainless and alloy steel | 108 | 107000 | 745 | 785000
Total carbon, stainless, alloy steel and cast iron | 1940 | 808000 | 13200 | 6010000
Ships, boats, and other vessels for
breaking up (for scrapping) | 1 | 244 | 4 | 799
Used rails for rerolling and other uses | 2 | 2310 | 14 | 13900
Total scrap exports | 1940 | 810000 | 13200 | 6030000
Exports of manufactured ferrous products:
Pig iron < or = 0.5% phosphorus | 1 | 390 | 6 | 3490
Pig iron > 0.5% phosphorus | -- | -- | (3) | 38
Alloy pig iron | 74 | 257 | 75 | 1180
Total pig iron | 75 | 648 | 82 | 4710
Direct-reduced iron (DRI) | (3) | 9 | (3) | 28
Spongy iron products, not DRI | (3) | 355 | 2 | 1890
Granules for abrasive cleaning and other uses | 3 | 3540 | 23 | 29000
Powders of alloy steel | 1 | 4240 | 7 | 25800
Other ferrous powders | 8 | 8890 | 53 | 61200
Total DRI, granules, powders | 12 | 17000 | 86 | 118000
Grand total | 2030 | 828000 | 13400 | 6150000
-- Zero.
1Export valuation is on a free-alongside-ship basis.
2Data are rounded to no more than three significant digits; may not add to totals shown.
3Less than ½ unit.
Source: U.S. Census Bureau.

## T9
TABLE 9
U.S. IMPORTS FOR CONSUMPTION OF IRON AND STEEL SCRAP
BY SELECTED COUNTRY1, 2
(Thousand metric tons and thousand dollars)
| July 2012 |  | January–July3
Country | Quantity | Value | Quantity | Value
Bahamas, The | (4) | 57 | 4 | 782
Bulgaria | -- | -- | 2 | 265
Canada | 216 | 82800 | 1820 | 785000
Cayman Islands | (4) | 9 | 5 | 1540
France | -- | -- | 16 | 6950
Germany | 2 | 473 | 47 | 21100
Japan | (4) | 160 | 1 | 503
Jordan | -- | -- | 1 | 290
Korea, Republic of | -- | -- | 4 | 1570
Mexico | 16 | 8430 | 145 | 79400
Netherlands | -- | -- | 135 | 59400
Panama | (4) | 19 | 1 | 278
Peru | (4) | 119 | 1 | 437
Singapore | 2 | 358 | 2 | 433
Sweden | -- | -- | 70 | 30800
United Kingdom | (4) | 463 | 78 | 37500
Other5 | (4) | 500 | 4 | 6120
Total | 236 | 93400 | 2340 | 1030000
-- Zero.
1Includes tinplate and terneplate; excludes used rails for rerolling and other uses and
ships, boats, and other vessels for scrapping. Import valuation is on a Customs basis.
2Data are rounded to no more than three significant digits; may not add to totals shown.
3May include revisions to previously published data.
4Less than ½ unit.
5Includes countries with January–July 2012 quantities of less than 500 metric tons.
Source: U.S. Census Bureau.

## T10
TABLE 10
U.S. IMPORTS FOR CONSUMPTION OF IRON AND STEEL SCRAP
BY SELECTED CUSTOMS DISTRICT1, 2
(Thousand metric tons and thousand dollars)
| July 2012 |  | January–July3
Customs district | Quantity | Value | Quantity | Value
Boston, MA | -- | -- | 1 | 447
Buffalo, NY | 44 | 28100 | 377 | 254000
Charleston, SC | 1 | 240 | 163 | 72400
Chicago, IL | (4) | 66 | 18 | 1880
Columbia-Snake, OR | -- | -- | 18 | 6360
Detroit, MI | 71 | 27100 | 641 | 272000
Duluth, MN | 2 | 396 | 19 | 7370
El Paso, TX | 5 | 1660 | 26 | 11300
Great Falls, MT | 10 | 3160 | 83 | 30900
Laredo, TX | 4 | 4510 | 51 | 42900
Los Angeles, CA | (4) | 171 | 10 | 6160
Miami, FL | (4) | 143 | 6 | 1550
Mobile, AL | (4) | 9 | 33 | 15400
New Orleans, LA | 1 | 129 | 121 | 49500
New York, NY | 2 | 718 | 3 | 3570
Nogales, AZ | 1 | 225 | 17 | 7360
Ogdensburg, NY | 2 | 1230 | 23 | 22400
Pembina, ND | 4 | 1150 | 42 | 17100
Portland, ME | 1 | 305 | 6 | 2640
San Diego, CA | 6 | 1520 | 42 | 13300
Savannah, GA | -- | -- | 1 | 373
Seattle, WA | 83 | 21400 | 594 | 170000
Tampa, FL | (4) | 46 | 6 | 1760
Wilmington, NC | -- | -- | 36 | 16500
Other | (4) | 1140 | 3 | 4560
Total | 236 | 93400 | 2340 | 1030000
-- Zero.
1Includes tinplate and terneplate; excludes used rails for rerolling and other uses and
ships, boats and other vessels for scrapping. Import valuation is on a Customs basis.
2Data are rounded to no more than three significant digits; may not add to totals shown.
3May include revisions to previously published data.
4Less than ½ unit.
Source: U.S. Census Bureau.

## T11
TABLE 11
U.S. IMPORTS OF IRON AND STEEL SCRAP AND OTHER
FERROUS PRODUCTS BY GRADE1, 2
(Thousand metric tons and thousand dollars)
| July 2012 |  | January–July
Item | Quantity | Value | Quantity | Value
No. 1 heavy melting steel | 26 | 8640 | 140 | 52100
No. 2 heavy melting steel | 8 | 2160 | 59 | 18900
No. 1 bundles | 44 | 14500 | 725 | 312000
No. 2 bundles | 1 | 140 | 13 | 3350
Shredded steel scrap | 29 | 5300 | 244 | 65800
Borings, shovelings and turnings | 5 | 992 | 53 | 13300
Cut plate and structural | 18 | 5160 | 168 | 50700
Tinned iron or steel | 7 | 2300 | 59 | 19800
Remelting scrap ingots | (3) | 9 | (3) | 201
Cast iron | 13 | 4200 | 137 | 43400
Other iron and steel | 51 | 13400 | 331 | 98500
Total carbon steel and cast iron | 202 | 56800 | 1930 | 678000
Stainless steel | 10 | 15500 | 99 | 165000
Other alloy steel | 25 | 21100 | 312 | 190000
Total stainless and alloy steel | 35 | 36500 | 410 | 355000
Total carbon, stainless, alloy steel and cast iron | 236 | 93400 | 2340 | 1030000
Ships, boats, and other vessels for
breaking up (for scrapping) | (3) | 22 | (3) | 22
Total scrap imports | 236 | 93400 | 2340 | 1030000
Imports of manufactured ferrous products:
Pig iron < or = 0.5% phosphorus | 429 | 199000 | 2689 | 1240000
Pig iron > or = 0.5% phosphorus | (3) | 176 | (3) | 200
Alloy pig iron | -- | -- | (3) | 93
Total pig iron | 429 | 199000 | 2690 | 1240000
Direct-reduced iron (DRI) | 169 | 64900 | 1480 | 572000
Spongy iron products, not DRI | (3) | 345 | 123 | 49400
Granules for abrasive cleaning and other uses | 2 | 1510 | 12 | 12700
Powders of alloy steel | 4 | 7880 | 33 | 59900
Other ferrous powders | 4 | 6360 | 60 | 52400
Total DRI, granules, powders | 179 | 80900 | 1710 | 746000
Grand total | 845 | 374000 | 6740 | 3020000
-- Zero.
1Import valuation is on a Customs basis.
2Data are rounded to no more than three significant digits; may not add to totals shown.
3Less than ½ unit.
Source: U.S. Census Bureau.

## T12
TABLE 12
U.S. RAW STEEL PRODUCTION, RAW STEEL CAPABILITY UTILIZATION,
AND CONTINUOUS CAST STEEL PRODUCTION1
| Raw steel production, |  | Raw steel capability |  | Continuous cast steel
| thousand metric tons |  | utilization, percent |  | production, percent
|  | Year |  | Year |  | Year
Period | Monthly | to date2 | Monthly | to date2 | Monthly | to date2
2011:
July | 7370 | 50000 | 75 | 74.4 | 98.03 | 97.58
August | 7440 | 57500 | 75.7 | 74.7 | 97.86 | 97.61
September | 7240 | 64700 | 76.1 | 74.8 | 98.1 | 97.6
October | 7160 | 71900 | 71.9 | 74.5 | 97.93 | 97.69
November | 7040 | 78900 | 73 | 74.4 | 97.99 | 97.72
December | 7490 | 86400 | 75.2 | 74.4 | 98.03 | 97.75
2012:
January | 7710 | 7710 | 77.6 | 77.6 | 98.42 | 98.42
February | 7550 | 15300 | 80.7 | 79.1 | 98.3 | 98.36
March | 7970 | 23200 | 79.6 | 79.3 | 98.44 | 98.39
April | 7830 | 31100 | 80.9 | 79.7 | 98.38 | 98.39
May | 7920 | 39000 | 79.2 | 79.6 | 98.71 | 98.45
June | 7240 | 46200 | 74.8 | 78.8 | 98.61 | 98.48
July | 7330 | 53600 | 73.3 | 78 | 98.81 | 98.48
1Data are rounded to no more than three significant digits.
2May include revisions to previously published data.
Source: American Iron and Steel Institute.

## T13
TABLE 13
COMPOSITE PRICES FOR NO. 1 HEAVY MELTING STEEL SCRAP AND PIG IRON
| American Metal Market |  | Scrap Price Bulletin1
| No. 1 HMS |  | No. 1 HMS |  | Pig Iron2
Period | $/lt | $/t | $/lt | $/t | $/lt | $/t
2011:
June | 415.68 | 409.11 | 415 | 408.48 | 558.8 | 549.97
July | 419.5 | 412.87 | 418.5 | 411.89 | 558.8 | 549.97
August | 418.55 | 411.94 | 417.16 | 410.57 | 558.8 | 549.97
September | 416.83 | 410.25 | 416.83 | 410.25 | 558.8 | 549.97
October | 405.95 | 399.54 | 408.3 | 401.85 | 553.21 | 544.47
November | 379.75 | 373.75 | 373.33 | 367.43 | 497.84 | 489.98
December | 396.41 | 390.15 | 339.5 | 334.14 | 497.84 | 489.98
Average, January–December | 410.99 | 404.49 | 398.2 | 391.91 | 528.37 | 520.02
2012:
January | 424.42 | 417.72 | 428.17 | 421.41 | 516.13 | 507.98
February | 406.16 | 399.75 | 401.17 | 394.83 | 520.7 | 512.48
March | 402.76 | 396.4 | 401.92 | 395.57 | 520.7 | 512.48
April | 395.08 | 388.84 | 399.17 | 392.87 | 520.7 | 512.48
May | 398.55 | 392.26 | 399.17 | 392.87 | 520.7 | 512.48
June | 356.34 | 350.71 | 357.08 | 351.44 | 520.7 | 512.48
July | 315.32 | 310.34 | 316.83 | 311.83 | 439.42 | 432.48
1Formerly Iron Age.
2Prices are Brazilian basic pig iron, f.o.b. New Orleans, LA.
Note: Long tons = lt; metric tons = t.