## Text
Iron and Steel Scrap in August 2012
This workbook includes an embedded Word document and 13 tables (See tabs below).
This icon is linked to an embedded text document.

## T1
TABLE 1
IRON AND STEEL SCRAP, PIG IRON, AND DIRECT-REDUCED IRON STATISTICS FOR STEEL PRODUCERS1, 2
(Thousand metric tons)
| August 2012 |  |  | January–August3
|  | Electric |  |  | Electric
| Integrated | furnace | Total for | Integrated | furnace | Total for
| steel | steel | steel | steel | steel | steel
| producers4 | producers5 | producers | producers4 | producers5 | producers
Scrap:
Receipts from dealers and other sources | 1810 | 1970 | 3780 | 14400 | 16600 | 31000
Receipts from other own company plants | 43 | 238 | 281 | 402 | 1980 | 2380
Production recirculating scrap | 425 | 233 | 658 | 3440 | 1860 | 5300
Production obsolete scrap | W | W | 12 | W | W | 95
Consumption (by type of furnace):
Blast furnace | W | W | W | W | W | W
Basic oxygen process | W | W | 733 | W | W | 5330
Electric furnace | 1280 | 2390 | 3670 | 10700 | 19000 | 29700
Other (including air furnace)6 | W | W | W | W | W | W
Total consumption | 2210 | 2530 | 4740 | 17600 | 20300 | 37900
Shipments | 90 | 17 | 107 | 815 | 148 | 963
Stocks, end of period | 1860 | 1650 | 3520 | 1860 | 1650 | 3520
Pig iron (includes hot metal):
Receipts | 536 | 80 | 616 | 4290 | 702 | 4990
Production | 2370 | -- | 2370 | 19200 | -- | 19200
Consumption (by type of furnace):
Basic oxygen process | W | W | 2670 | W | W | 20300
Direct castings7 | W | W | W | W | W | W
Electric furnace | W | W | W | W | W | W
Total consumption | 2920 | 83 | 3000 | 23400 | 680 | 24100
Shipments | W | -- | 5 | W | -- | 49
Stocks, end of period | W | W | 444 | W | W | 444
Direct-reduced iron:8
Receipts | 83 | 70 | 153 | 828 | 458 | 1290
Total consumption | 336 | 52 | 388 | 1650 | 417 | 2070
Stocks, end of period | 116 | 69 | 185 | 116 | 69 | 185
W Withheld to avoid disclosing company proprietary data; included in "Total for steel producers" and (or) "Total consumption." -- Zero.
1Data are rounded to no more than three significant digits; may not add to totals shown.
2Includes manufacturers of raw steel that also produce steel castings. August 2012 data are based on returns from 30% of consumer surveys, representing
40% of scrap consumption during this month, and estimates for nonrespondents of this survey.
3May include revisions to previously published data.
4Includes data for electric furnaces operated by integrated steel producers.
5Includes minimill and specialty steel producers; includes data for other furnaces operated by these steel producers.
6Includes vacuum melting furnaces and miscellaneous uses.
7Includes ingot molds and stools.
8Includes direct-reduced iron, hot-briquetted iron, and iron carbide. Domestic production data are included in "Receipts."

## T2
TABLE 2
RECEIPTS FROM OUTSIDE SOURCES, PRODUCTION, CONSUMPTION, AND STOCKS OF IRON AND STEEL SCRAP, BY GRADE, FOR STEEL PRODUCERS1, 2
(Thousand metric tons)
| August 2012 |  |  |  | January–Augustp, 3
| Receipts of scrap | Production of home |  |  | Receipts of scrap | Production of home
| from brokers, | scrap (recirculating | Consumption of |  | from brokers, | scrap (recirculating | Consumption of
| dealers, and other | scrap resulting from | purchased and | Ending | dealers, and other | scrap resulting from | purchased and
Item | outside sources | current operations) | home scrap4 | stocks | outside sources | current operations) | home scrap4
Carbon steel:
Low-phosphorus plate and
punchings | 55 | W | 58 | 137 | 443 | W | 464
Cut structural and plate | 310 | 50 | 400 | 236 | 2640 | 453 | 3210
No. 1 heavy melting steel | 379 | 82 | 492 | 316 | 3160 | 618 | 3900
No. 2 heavy melting steel | 455 | 21 | 485 | 340 | 3770 | 178 | 4000
No. 1 and electric furnace
bundles | 213 | W | 276 | 245 | 1580 | W | 2210
No. 2 and all other bundles | 94 | W | 89 | 35 | 653 | W | 670
Electric furnace 1 foot and
under (not bundles) | 1 | W | W | W | 11 | W | W
Railroad rails | 21 | W | 25 | 16 | 158 | W | 205
Turnings and borings | 183 | 4 | 202 | 122 | 1520 | 31 | 1690
Slag scrap | 83 | 88 | 132 | 141 | 638 | 744 | 1050
Shredded and fragmentized | 1070 | W | 1310 | 972 | 9440 | W | 10800
No. 1 busheling | 372 | 15 | 399 | 314 | 2890 | 128 | 3090
Steel cans (post consumer) | 10 | -- | 10 | 3 | 76 | -- | 76
All other carbon steel scrap | 282 | 146 | 444 | 190 | 1940 | 1100 | 3060
Stainless steel scrap | 72 | 27 | 109 | 45 | 578 | 218 | 877
Alloy steel scrap | 35 | 18 | 58 | 160 | 302 | 154 | 478
Ingot mold and stool scrap | W | W | 10 | 16 | 5 | W | 85
Machinery and cupola cast iron | 5 | W | 5 | 4 | W | W | W
Cast iron borings | 21 | W | 20 | W | W | W | W
Other iron scrap | 77 | 26 | 106 | 126 | 620 | 238 | 821
Other mixed scrap | 39 | 39 | 104 | 80 | 313 | 310 | 902
Total | 3780 | 658 | 4740 | 3520 | 31000 | 5300 | 37900
pPreliminary. W Withheld to avoid disclosing company proprietary data; included in "Total." -- Zero.
1Data are rounded to no more than three significant digits; may not add to totals shown.
2Includes manufacturers of raw steel that also produce steel castings.
3May include revisions to previously published data.
4Includes recirculating scrap and home-generated obsolete scrap.

## T3
TABLE 3
RECEIPTS FROM OUTSIDE SOURCES, PRODUCTION, AND CONSUMPTION OF IRON AND STEEL SCRAP,
BY REGION AND STATE, FOR STEEL PRODUCERS1, 2
(Thousand metric tons)
| August 2012 |  |  | January–Augustp, 3
| Receipts of scrap | Production of home |  | Receipts of scrap | Production of home
| from brokers, | scrap (recirculating | Consumption of | from brokers, | scrap (recirculating | Consumption of
| dealers, and other | scrap resulting from | purchased and | dealers, and other | scrap resulting from | purchased and
Region and State | outside sources | current operations) | home scrap4 | outside sources | current operations) | home scrap4
Mid-Atlantic and New England:
New Jersey, New York,
Pennsylvania | 416 | 143 | 616 | 3340 | 1140 | 4920
North Central:
Illinois and Indiana | 469 | 141 | 605 | 3640 | 1130 | 4750
Iowa, Minnesota, Nebraska,
Wisconsin | 252 | 13 | 280 | 2040 | 105 | 2230
Michigan | 174 | 105 | 217 | 1220 | 825 | 1680
Ohio | 447 | 77 | 541 | 3660 | 655 | 4400
Total | 1340 | 336 | 1640 | 10600 | 2710 | 13100
South Atlantic:
Delaware, Maryland, Virginia,
West Virginia | 193 | 53 | 284 | 1770 | 419 | 2370
Georgia, North Carolina,
South Carolina | 364 | 17 | 350 | 2620 | 149 | 2840
Total | 557 | 70 | 632 | 4390 | 568 | 5210
South Central:
Alabama, Kentucky,
Mississippi, Tennessee | 691 | 38 | 803 | 5770 | 318 | 6320
Arkansas, Louisiana,
Oklahoma, Texas | 520 | 50 | 744 | 4860 | 387 | 5850
Total | 1210 | 88 | 1550 | 10600 | 706 | 12200
Mountain and Pacific:
Arizona, California, Colorado,
Oregon, Utah, Washington | 255 | 22 | 305 | 2050 | 177 | 2520
Grand total | 3780 | 658 | 4740 | 31000 | 5300 | 37900
pPreliminary.
1Data are rounded to no more than three significant digits; may not add to totals shown.
2Includes manufacturers of raw steel that also produce steel castings.
3May include revisions to previously published data.
4Includes recirculating scrap and home-generated obsolete scrap.

## T4
TABLE 4
RECEIPTS OF IRON AND STEEL SCRAP, BY REGION AND GRADE, FOR STEEL PRODUCERS1, 2, 3, 4
(Thousand metric tons)
| August 2012 |  |  |  |  | January–Augustp, 5
| Mid-Atlantic |  |  |  | Mountain | Mid-Atlantic |  |  |  | Mountain
| and | North | South | South | and | and | North | South | South | and
Item | New England | Central | Atlantic | Central | Pacific | New England | Central | Atlantic | Central | Pacific
Carbon steel:
Low-phosphorus plate and
punchings | 19 | W | -- | W | W | 150 | W | 3 | W | W
Cut structural and plate | 39 | 96 | 62 | 93 | W | 326 | 791 | 514 | 843 | W
No. 1 heavy melting steel | 68 | 101 | 39 | 148 | 24 | 548 | 809 | 296 | 1320 | 194
No. 2 heavy melting steel | 10 | 158 | 40 | 207 | W | 80 | 1330 | 381 | 1670 | W
No. 1 and electric furnace
bundles | 8 | 147 | W | 32 | W | 67 | 1060 | W | 278 | W
No. 2 and all other bundles | 14 | 49 | W | W | W | 107 | 273 | W | W | W
Electric furnace 1 foot and
under (not bundles) | -- | W | -- | W | -- | -- | W | -- | W | --
Railroad rails | W | W | W | 5 | W | W | W | -- | 33 | W
Turnings and borings | 15 | 57 | 25 | 78 | 9 | 116 | 481 | 217 | 643 | 68
Slag scrap | 11 | 33 | W | 19 | W | 88 | 251 | W | 147 | W
Shredded and fragmentized | 82 | 280 | 218 | 347 | 145 | 644 | 2310 | 1670 | 3660 | 1160
No. 1 busheling | 54 | 139 | 39 | 139 | W | 460 | 1100 | 262 | 1060 | W
Steel cans (post consumer) | 6 | W | -- | -- | -- | 48 | W | -- | -- | W
All other carbon steel scrap | 42 | 137 | 16 | 84 | 3 | 331 | 977 | 104 | 502 | 22
Stainless steel scrap | W | W | -- | W | -- | W | W | -- | W | --
Alloy steel scrap | 2 | W | -- | W | -- | 14 | W | -- | W | --
Ingot mold and stool scrap | W | W | -- | -- | -- | W | W | -- | -- | --
Machinery and cupola cast iron | W | 1 | W | W | -- | W | 9 | W | W | --
Cast iron borings | W | W | W | W | W | W | W | W | W | W
Other iron scrap | 5 | 31 | W | 8 | W | 39 | 251 | W | 61 | W
Other mixed scrap | W | 7 | W | 3 | W | W | 45 | W | 16 | W
Total | 416 | 1340 | 557 | 1210 | 255 | 3340 | 10600 | 4390 | 10600 | 2050
pPreliminary. W Withheld to avoid disclosing company proprietary data; included in "Total." -- Zero.
1Scrap received from brokers, dealers, and other outside sources.
2A breakout of the States within each region is provided in Table 3.
3Includes manufacturers of raw steel that also produce steel castings.
4Data are rounded to no more than three significant digits; may not add to totals shown.
5May include revisions to previously published data.

## T5
TABLE 5
CONSUMPTION OF IRON AND STEEL SCRAP BY REGION AND GRADE, FOR STEEL PRODUCERS1, 2, 3
(Thousand metric tons)
| August 2012 |  |  |  |  | January–August4
| Mid-Atlantic |  |  |  | Mountain | Mid-Atlantic |  |  |  | Mountain
| and | North | South | South | and | and | North | South | South | and
Item | New England | Central | Atlantic | Central | Pacific | New England | Central | Atlantic | Central | Pacific
Carbon steel:
Low-phosphorus plate and
punchings | 19 | W | 1 | W | W | 154 | W | 8 | W | W
Cut structural and plate | 53 | 114 | 95 | 117 | W | 414 | 981 | 760 | 892 | W
No. 1 heavy melting steel | 110 | 129 | 42 | 185 | 26 | 870 | 1000 | 315 | 1510 | 204
No. 2 heavy melting steel | 16 | 150 | 48 | 230 | W | 128 | 1320 | 407 | 1830 | W
No. 1 and electric furnace
bundles | 20 | 197 | W | 35 | W | 162 | 1580 | W | 287 | W
No. 2 and all other bundles | 14 | 45 | W | 16 | W | 107 | 272 | W | 141 | W
Electric furnace 1 foot and
under (not bundles) | -- | W | -- | W | -- | -- | W | -- | W | --
Railroad rails | W | W | -- | 5 | W | W | W | -- | 52 | W
Turnings and borings | 30 | 57 | 26 | 80 | 9 | 244 | 508 | 221 | 644 | 69
Slag scrap | 17 | 61 | W | 34 | W | 133 | 499 | W | 260 | W
Shredded and fragmentized | 111 | 314 | 231 | 494 | 161 | 866 | 2490 | 1920 | 4250 | 1290
No. 1 busheling | 58 | 151 | 28 | 161 | W | 506 | 1190 | 251 | 1130 | W
Steel cans (post consumer) | 6 | W | -- | -- | -- | 48 | W | -- | -- | --
All other carbon steel scrap | 68 | 202 | 45 | 125 | 3 | 551 | 1460 | 355 | 672 | 23
Stainless steel scrap | 55 | 18 | -- | W | -- | 439 | 147 | -- | W | --
Alloy steel scrap | 13 | 34 | -- | W | -- | 109 | 287 | -- | W | --
Ingot mold and stool scrap | W | 6 | -- | W | -- | W | 50 | -- | W | --
Machinery and cupola cast iron | -- | W | W | W | -- | -- | W | W | W | --
Cast iron borings | W | W | W | -- | W | W | W | W | -- | W
Other iron scrap | 12 | 47 | 38 | 9 | W | 96 | 349 | 303 | 68 | W
Other mixed scrap | W | 41 | W | 3 | W | W | 317 | W | 15 | W
Total | 616 | 1640 | 632 | 1550 | 305 | 4920 | 13100 | 5210 | 12200 | 2520
W Withheld to avoid disclosing company proprietary data; included in "Total." -- Zero.
1Data are rounded to no more than three significant digits; may not add to totals shown.
2A breakout of the States within each region is provided in Table 3.
3Includes manufacturers of raw steel that also produce steel castings.
4May include revisions to previously published data.

## T6
TABLE 6
U.S. EXPORTS OF IRON AND STEEL SCRAP BY SELECTED REGION AND COUNTRY1, 2
(Thousand metric tons and thousand dollars)
| August 2012 |  | January–August3
Region and country | Quantity | Value | Quantity | Value
North America and South America:
Canada | 115 | 38700 | 856 | 292000
Colombia | -- | -- | 31 | 11900
Ecuador | 1 | 154 | 2 | 781
Guatemala | -- | -- | 30 | 13100
Mexico | 71 | 25800 | 512 | 203000
Peru | -- | -- | 31 | 12900
Other4 | (5) | 292 | 5 | 3130
Total | 187 | 65000 | 1470 | 536000
Africa, Europe, Middle East:
Belgium | 1 | 489 | 7 | 5380
Egypt | 37 | 13300 | 372 | 151000
Finland | -- | -- | 6 | 11500
Germany | (5) | 113 | 2 | 3800
Greece | -- | -- | 2 | 429
Iraq | -- | -- | 1 | 230
Italy | 1 | 1540 | 32 | 18400
Morocco | -- | -- | 25 | 10700
Netherlands | 1 | 1200 | 9 | 12500
Portugal | -- | -- | 6 | 1070
Saudi Arabia | -- | -- | 81 | 35800
Spain | 1 | 1210 | 15 | 28200
Turkey | 508 | 185000 | 4420 | 1790000
United Arab Emirates | (5) | 73 | 2 | 600
United Kingdom | (5) | 269 | 2 | 2980
Other4 | (5) | 851 | 4 | 9560
Total | 549 | 204000 | 4990 | 2080000
Asia, Australia, Oceania:
Bangladesh | 3 | 1570 | 29 | 14100
China | 91 | 88600 | 1460 | 968000
Hong Kong | 7 | 5880 | 41 | 32900
India | 184 | 75300 | 904 | 403000
Indonesia | 61 | 23300 | 259 | 110000
Japan | 3 | 6840 | 36 | 61200
Korea, Republic of | 256 | 98000 | 2120 | 917000
Malaysia | 143 | 53800 | 592 | 247000
Pakistan | 24 | 14200 | 141 | 85300
Philippines | 1 | 625 | 4 | 1700
Singapore | (5) | 221 | 3 | 1410
Taiwan | 397 | 158000 | 2520 | 1130000
Thailand | 58 | 21600 | 342 | 137000
Vietnam | 118 | 44200 | 392 | 152000
Other4 | 1 | 220 | 1 | 1870
Total | 1350 | 593000 | 8840 | 4260000
Grand total | 2080 | 862000 | 15300 | 6870000
-- Zero.
1Includes tinplate and terneplate; excludes used rails for rerolling and other uses and ships, boats,
and other vessels for scrapping. Export valuation is on a free-alongside-ship basis.
2Data are rounded to no more than three significant digits; may not add to totals shown.
3May include revisions to previously published data.
4Includes countries with January–August 2012 quantities of less than 500 metric tons.
5Less than ½ unit.
Source: U.S. Census Bureau.

## T7
TABLE 7
U.S. EXPORTS OF IRON AND STEEL SCRAP BY REGION AND
SELECTED CUSTOMS DISTRICT1, 2
(Thousand metric tons and thousand dollars)
| August 2012 |  | January–August3
Region and customs district | Quantity | Value | Quantity | Value
Canada–United States border:
Buffalo, NY | 28 | 11000 | 192 | 74300
Chicago, IL | (4) | 131 | 2 | 846
Detroit, MI | 36 | 12000 | 233 | 75800
Duluth, MN | 1 | 323 | 14 | 6210
Great Falls, MT | 1 | 458 | 7 | 2230
Ogdensburg, NY | 2 | 747 | 18 | 6130
Pembina, ND | 38 | 15300 | 312 | 123000
Other | 5 | 939 | 45 | 8570
Total | 111 | 40800 | 823 | 297000
East coast:
Baltimore, MD | 37 | 15900 | 168 | 74800
Boston, MA | 109 | 41700 | 969 | 400000
Charleston, SC | 13 | 8290 | 90 | 53700
Charlotte, NC | 1 | 1800 | 9 | 13000
Miami, FL | 34 | 14700 | 332 | 138000
New York, NY | 150 | 69500 | 2044 | 963000
Norfolk, VA | 47 | 20300 | 465 | 215000
Philadelphia, PA | 76 | 29000 | 622 | 263000
Portland, ME | (4) | 85 | 103 | 43900
Providence, RI | 86 | 30900 | 456 | 184000
Savannah, GA | 29 | 16200 | 257 | 149000
St. Albans, VT | 5 | 1650 | 39 | 14000
Washington, DC | -- | -- | (4) | 30
Total | 587 | 250000 | 5550 | 2510000
Gulf coast and Mexico–United States
border (includes Caribbean territories):
El Paso, TX | 2 | 769 | 20 | 7100
Houston–Galveston, TX | 77 | 32800 | 960 | 428000
Laredo, TX | 42 | 15500 | 277 | 110000
Mobile, AL | 35 | 14500 | 147 | 71000
New Orleans, LA | 125 | 43400 | 683 | 265000
San Juan, PR | 40 | 13600 | 250 | 88800
Tampa, FL | 69 | 26300 | 259 | 111000
U.S. Virgin Islands | -- | -- | 12 | 2040
Other | (4) | 12 | (4) | 192
Total | 390 | 147000 | 2610 | 1080000
West coast and Hawaii:
Columbia–Snake, OR | 180 | 69100 | 999 | 420000
Honolulu, HI, and Anchorage, AK | 27 | 10300 | 126 | 51600
Los Angeles, CA | 427 | 199000 | 2940 | 1520000
San Diego, CA | 2 | 568 | 13 | 3660
San Francisco, CA | 231 | 91900 | 1400 | 619000
Seattle, WA | 128 | 53200 | 837 | 362000
Total | 995 | 424000 | 6310 | 2980000
Grand total | 2080 | 862000 | 15300 | 6870000
-- Zero.
1Includes tinplate and terneplate; excludes used rails for rerolling and other uses and ships, boats, and other
vessels for scrapping. Export valuation is on a free-alongside-ship basis.
2Data are rounded to no more than three significant digits; may not add to totals shown.
3May include revisions to previously published data.
4Less than ½ unit.
Source: U.S. Census Bureau.

## T8
TABLE 8
U.S. EXPORTS OF IRON AND STEEL SCRAP AND OTHER FERROUS PRODUCTS BY GRADE1, 2
(Thousand metric tons and thousand dollars)
| August 2012 |  | January–August
Item | Quantity | Value | Quantity | Value
No. 1 heavy melting steel | 680 | 249000 | 5350 | 2170000
No. 2 heavy melting steel | 78 | 26800 | 794 | 311000
No. 1 bundles | 50 | 19600 | 348 | 129000
No. 2 bundles | 3 | 781 | 6 | 1860
Shredded steel scrap | 706 | 264000 | 4670 | 1920000
Borings, shovelings and turnings | 5 | 1740 | 60 | 22000
Cut plate and structural | 115 | 43400 | 712 | 291000
Tinned iron or steel | 15 | 8120 | 106 | 52400
Remelting scrap ingots | 3 | 3480 | 22 | 25600
Cast iron | 58 | 23900 | 414 | 173000
Other iron and steel | 258 | 111000 | 1940 | 878000
Total carbon steel and cast iron | 1970 | 752000 | 14400 | 5980000
Stainless steel | 58 | 64100 | 404 | 540000
Other alloy steel | 56 | 45900 | 455 | 355000
Total stainless and alloy steel | 114 | 110000 | 859 | 895000
Total carbon, stainless, alloy steel and cast iron | 2080 | 862000 | 15300 | 6870000
Ships, boats, and other vessels for
breaking up (for scrapping) | -- | -- | 4 | 799
Used rails for rerolling and other uses | 4 | 4600 | 18 | 18500
Total scrap exports | 2090 | 866000 | 15300 | 6890000
Exports of manufactured ferrous products:
Pig iron < or = 0.5% phosphorus | 1 | 470 | 7 | 3960
Pig iron > 0.5% phosphorus | (3) | 27 | 1 | 65
Alloy pig iron | (3) | 345 | 75 | 1520
Total pig iron | 2 | 842 | 84 | 5550
Direct-reduced iron (DRI) | (3) | 12 | (3) | 40
Spongy iron products, not DRI | 1 | 742 | 3 | 2630
Granules for abrasive cleaning and other uses | 4 | 5500 | 27 | 34500
Powders of alloy steel | 1 | 4020 | 8 | 29800
Other ferrous powders | 7 | 7290 | 60 | 68500
Total DRI, granules, powders | 12 | 17600 | 99 | 136000
Grand total | 2100 | 885000 | 15500 | 7030000
-- Zero.
1Export valuation is on a free-alongside-ship basis.
2Data are rounded to no more than three significant digits; may not add to totals shown.
3Less than ½ unit.
Source: U.S. Census Bureau.

## T9
TABLE 9
U.S. IMPORTS FOR CONSUMPTION OF IRON AND STEEL SCRAP
BY SELECTED COUNTRY1, 2
(Thousand metric tons and thousand dollars)
| August 2012 |  | January–August3
Country | Quantity | Value | Quantity | Value
Bahamas, The | (4) | 107 | 5 | 889
Bulgaria | -- | -- | 2 | 265
Canada | 249 | 99700 | 2070 | 885000
Cayman Islands | (4) | 8 | 5 | 1550
France | -- | -- | 16 | 6950
Germany | (4) | 31 | 47 | 21200
Japan | (4) | 76 | 1 | 579
Jordan | -- | -- | 1 | 290
Korea, Republic of | -- | -- | 4 | 1570
Mexico | 15 | 6470 | 160 | 85900
Netherlands | -- | -- | 135 | 59400
Panama | (4) | 4 | 1 | 282
Peru | -- | -- | 1 | 437
Singapore | -- | -- | 2 | 433
Sweden | -- | -- | 70 | 30800
United Kingdom | (4) | 646 | 79 | 38200
Other5 | (4) | 305 | 4 | 6420
Total | 265 | 107000 | 2610 | 1140000
-- Zero.
1Includes tinplate and terneplate; excludes used rails for rerolling and other uses and
ships, boats, and other vessels for scrapping. Import valuation is on a Customs basis.
2Data are rounded to no more than three significant digits; may not add to totals shown.
3May include revisions to previously published data.
4Less than ½ unit.
5Includes countries with January–August 2012 quantities of less than 500 metric tons.
Source: U.S. Census Bureau.

## T10
TABLE 10
U.S. IMPORTS FOR CONSUMPTION OF IRON AND STEEL SCRAP
BY SELECTED CUSTOMS DISTRICT1, 2
(Thousand metric tons and thousand dollars)
| August 2012 |  | January–August3
Customs district | Quantity | Value | Quantity | Value
Boston, MA | -- | -- | 1 | 447
Buffalo, NY | 52 | 32900 | 429 | 287000
Charleston, SC | (4) | 42 | 163 | 72400
Chicago, IL | (4) | 88 | 18 | 1960
Columbia-Snake, OR | 9 | 2810 | 27 | 9170
Detroit, MI | 79 | 32500 | 720 | 305000
Duluth, MN | 2 | 489 | 21 | 7860
El Paso, TX | 3 | 1180 | 29 | 12400
Great Falls, MT | 11 | 3630 | 94 | 34500
Laredo, TX | 4 | 2910 | 55 | 45800
Los Angeles, CA | (4) | 16 | 10 | 6180
Miami, FL | (4) | 28 | 6 | 1580
Mobile, AL | (4) | 4 | 33 | 15400
New Orleans, LA | -- | -- | 121 | 49500
New York, NY | (4) | 623 | 3 | 4190
Nogales, AZ | 2 | 817 | 19 | 8170
Ogdensburg, NY | 2 | 875 | 25 | 23300
Pembina, ND | 9 | 2740 | 51 | 19800
Portland, ME | 2 | 482 | 8 | 3130
San Diego, CA | 6 | 1560 | 48 | 14900
Savannah, GA | -- | -- | 1 | 373
Seattle, WA | 83 | 23000 | 677 | 193000
Tampa, FL | (4) | 82 | 6 | 1840
Wilmington, NC | (4) | 64 | 36 | 16600
Other | 1 | 428 | 4 | 4990
Total | 265 | 107000 | 2610 | 1140000
-- Zero.
1Includes tinplate and terneplate; excludes used rails for rerolling and other uses and
ships, boats and other vessels for scrapping. Import valuation is on a Customs basis.
2Data are rounded to no more than three significant digits; may not add to totals shown.
3May include revisions to previously published data.
4Less than ½ unit.
Source: U.S. Census Bureau.

## T11
TABLE 11
U.S. IMPORTS OF IRON AND STEEL SCRAP AND OTHER
FERROUS PRODUCTS BY GRADE1, 2
(Thousand metric tons and thousand dollars)
| August 2012 |  | January–August
Item | Quantity | Value | Quantity | Value
No. 1 heavy melting steel | 24 | 7590 | 164 | 59700
No. 2 heavy melting steel | 9 | 2460 | 68 | 21400
No. 1 bundles | 54 | 20200 | 779 | 332000
No. 2 bundles | 1 | 240 | 14 | 3590
Shredded steel scrap | 24 | 5020 | 268 | 70800
Borings, shovelings and turnings | 7 | 1590 | 60 | 14900
Cut plate and structural | 18 | 5400 | 186 | 56100
Tinned iron or steel | 7 | 2420 | 66 | 22300
Remelting scrap ingots | -- | -- | (3) | 201
Cast iron | 8 | 3020 | 145 | 46500
Other iron and steel | 76 | 21800 | 407 | 120000
Total carbon steel and cast iron | 227 | 69700 | 2160 | 748000
Stainless steel | 10 | 14200 | 109 | 179000
Other alloy steel | 28 | 23500 | 340 | 213000
Total stainless and alloy steel | 38 | 37600 | 448 | 392000
Total carbon, stainless, alloy steel and cast iron | 265 | 107000 | 2610 | 1140000
Ships, boats, and other vessels for
breaking up (for scrapping) | -- | -- | (3) | 22
Total scrap imports | 265 | 107000 | 2610 | 1140000
Imports of manufactured ferrous products:
Pig iron < or = 0.5% phosphorus | 173 | 79000 | 2860 | 1320000
Pig iron > or = 0.5% phosphorus | -- | -- | (3) | 200
Alloy pig iron | -- | -- | (3) | 93
Total pig iron | 173 | 79000 | 2860 | 1320000
Direct-reduced iron (DRI) | 166 | 62600 | 1640 | 634000
Spongy iron products, not DRI | 33 | 11100 | 156 | 60500
Granules for abrasive cleaning and other uses | 2 | 2040 | 14 | 14800
Powders of alloy steel | 4 | 6390 | 37 | 66300
Other ferrous powders | 4 | 6260 | 64 | 58700
Total DRI, granules, powders | 209 | 88300 | 1920 | 835000
Grand total | 647 | 275000 | 7380 | 3300000
-- Zero.
1Import valuation is on a Customs basis.
2Data are rounded to no more than three significant digits; may not add to totals shown.
3Less than ½ unit.
Source: U.S. Census Bureau.

## T12
TABLE 12
U.S. RAW STEEL PRODUCTION, RAW STEEL CAPABILITY UTILIZATION,
AND CONTINUOUS CAST STEEL PRODUCTION1
| Raw steel production, |  | Raw steel capability |  | Continuous cast steel
| thousand metric tons |  | utilization, percent |  | production, percent
|  | Year |  | Year |  | Year
Period | Monthly | to date2 | Monthly | to date2 | Monthly | to date2
2011:
August | 7440 | 57500 | 75.7 | 74.7 | 97.86 | 97.61
September | 7240 | 64700 | 76.1 | 74.8 | 98.1 | 97.6
October | 7160 | 71900 | 71.9 | 74.5 | 97.93 | 97.69
November | 7040 | 78900 | 73 | 74.4 | 97.99 | 97.72
December | 7490 | 86400 | 75.2 | 74.4 | 98.03 | 97.75
2012:
January | 7710 | 7710 | 77.6 | 77.6 | 98.42 | 98.42
February | 7550 | 15300 | 80.7 | 79.1 | 98.3 | 98.36
March | 7970 | 23200 | 79.6 | 79.3 | 98.44 | 98.39
April | 7830 | 31100 | 80.9 | 79.7 | 98.38 | 98.39
May | 7920 | 39000 | 79.2 | 79.6 | 98.71 | 98.45
June | 7240 | 46200 | 74.8 | 78.8 | 98.61 | 98.48
July | 7330 | 53600 | 73.3 | 78 | 98.81 | 98.48
August | 7630 | 61200 | 76.3 | 77.8 | 98.72 | 98.55
1Data are rounded to no more than three significant digits.
2May include revisions to previously published data.
Source: American Iron and Steel Institute.

## T13
TABLE 13
COMPOSITE PRICES FOR NO. 1 HEAVY MELTING STEEL SCRAP AND PIG IRON
| American Metal Market |  | Scrap Price Bulletin1
| No. 1 HMS |  | No. 1 HMS |  | Pig Iron2
Period | $/lt | $/t | $/lt | $/t | $/lt | $/t
2011:
August | 418.55 | 411.94 | 417.16 | 410.57 | 558.8 | 549.97
September | 416.83 | 410.25 | 416.83 | 410.25 | 558.8 | 549.97
October | 405.95 | 399.54 | 408.3 | 401.85 | 553.21 | 544.47
November | 379.75 | 373.75 | 373.33 | 367.43 | 497.84 | 489.98
December | 396.41 | 390.15 | 339.5 | 334.14 | 497.84 | 489.98
Average, January–December | 410.99 | 404.49 | 398.2 | 391.91 | 528.37 | 520.02
2012:
January | 424.42 | 417.72 | 428.17 | 421.41 | 516.13 | 507.98
February | 406.16 | 399.75 | 401.17 | 394.83 | 520.7 | 512.48
March | 402.76 | 396.4 | 401.92 | 395.57 | 520.7 | 512.48
April | 395.08 | 388.84 | 399.17 | 392.87 | 520.7 | 512.48
May | 398.55 | 392.26 | 399.17 | 392.87 | 520.7 | 512.48
June | 356.34 | 350.71 | 357.08 | 351.44 | 520.7 | 512.48
July | 315.32 | 310.34 | 316.83 | 311.83 | 439.42 | 432.48
August | 356.84 | 351.2 | 359.585 | 353.91 | 448.31 | 441.229
1Formerly Iron Age.
2Prices are Brazilian basic pig iron, f.o.b. New Orleans, LA.
Note: Long tons = lt; metric tons = t.