## Text
Iron and Steel Scrap in November 2012
This workbook includes an embedded Word document and 13 tables (See tabs below).
This icon is linked to an embedded text document.

## T1
TABLE 1
IRON AND STEEL SCRAP, PIG IRON, AND DIRECT-REDUCED IRON STATISTICS FOR STEEL PRODUCERS1, 2
(Thousand metric tons)
| November 2012 |  |  | January–November3
|  | Electric |  |  | Electric
| Integrated | furnace | Total for | Integrated | furnace | Total for
| steel | steel | steel | steel | steel | steel
| producers4 | producers5 | producers | producers4 | producers5 | producers
Scrap:
Receipts from dealers and other sources | 2100 | 1970 | 4070 | 24700 | 22800 | 47500
Receipts from other own company plants | 63 | 212 | 275 | 782 | 2490 | 3270
Production recirculating scrap | 338 | 227 | 565 | 4530 | 2560 | 7090
Production obsolete scrap | W | W | 11 | W | W | 127
Consumption (by type of furnace):
Blast furnace | W | W | W | W | W | W
Basic oxygen process | W | W | 565 | W | W | 7020
Electric furnace | 1650 | 2300 | 3950 | 18500 | 25900 | 44400
Other (including air furnace)6 | W | W | W | W | W | W
Total consumption | 2490 | 2420 | 4910 | 28900 | 27600 | 56600
Shipments | 78 | 17 | 95 | 1080 | 199 | 1280
Stocks, end of period | 1870 | 1760 | 3620 | 1870 | 1760 | 3620
Pig iron (includes hot metal):
Receipts | 451 | 84 | 535 | 6170 | 929 | 7100
Production | 2370 | -- | 2370 | 25600 | -- | 25600
Consumption (by type of furnace):
Basic oxygen process | W | W | 2560 | W | W | 27200
Direct castings7 | W | W | W | W | W | W
Electric furnace | W | W | W | W | W | W
Total consumption | 2810 | 78 | 2890 | 31700 | 908 | 32600
Shipments | -- | -- | -- | W | -- | 54
Stocks, end of period | W | W | 398 | W | W | 398
Direct-reduced iron:8
Receipts | 61 | 84 | 145 | 1080 | 665 | 1750
Total consumption | 308 | 66 | 374 | 2470 | 600 | 3070
Stocks, end of period | 110 | 92 | 202 | 110 | 92 | 202
W Withheld to avoid disclosing company proprietary data; included in "Total for steel producers" and (or) "Total consumption." -- Zero.
1Data are rounded to no more than three significant digits; may not add to totals shown.
2Includes manufacturers of raw steel that also produce steel castings. November 2012 data are based on returns from 30% of consumer surveys, representing
42% of scrap consumption during this month, and estimates for nonrespondents of this survey.
3May include revisions to previously published data.
4Includes data for electric furnaces operated by integrated steel producers.
5Includes minimill and specialty steel producers; includes data for other furnaces operated by these steel producers.
6Includes vacuum melting furnaces and miscellaneous uses.
7Includes ingot molds and stools.
8Includes direct-reduced iron, hot-briquetted iron, and iron carbide. Domestic production data are included in "Receipts."

## T2
TABLE 2
RECEIPTS FROM OUTSIDE SOURCES, PRODUCTION, CONSUMPTION, AND STOCKS OF IRON AND STEEL SCRAP, BY GRADE, FOR STEEL PRODUCERS1, 2
(Thousand metric tons)
| November 2012 |  |  |  | January–Novemberp, 3
| Receipts of scrap | Production of home |  |  | Receipts of scrap | Production of home
| from brokers, | scrap (recirculating | Consumption of |  | from brokers, | scrap (recirculating | Consumption of
| dealers, and other | scrap resulting from | purchased and | Ending | dealers, and other | scrap resulting from | purchased and
Item | outside sources | current operations) | home scrap4 | stocks | outside sources | current operations) | home scrap4
Carbon steel:
Low-phosphorus plate and
punchings | 101 | W | 104 | 137 | 1110 | W | 1140
Cut structural and plate | 482 | 43 | 537 | 247 | 5550 | 593 | 6230
No. 1 heavy melting steel | 397 | 80 | 478 | 355 | 4620 | 859 | 5560
No. 2 heavy melting steel | 507 | 22 | 545 | 332 | 6010 | 245 | 6290
No. 1 and electric furnace
bundles | 186 | W | 259 | 241 | 2160 | W | 2970
No. 2 and all other bundles | 77 | W | 78 | 37 | 884 | W | 896
Electric furnace 1 foot and
under (not bundles) | 2 | W | W | W | 16 | W | W
Railroad rails | 22 | W | 27 | 21 | 226 | W | 264
Turnings and borings | 192 | 3 | 215 | 144 | 2280 | 43 | 2490
Slag scrap | 73 | 67 | 117 | 130 | 1010 | 994 | 1510
Shredded and fragmentized | 1190 | W | 1340 | 1070 | 14100 | W | 15800
No. 1 busheling | 363 | 16 | 411 | 326 | 3980 | 174 | 4240
Steel cans (post consumer) | 10 | -- | 11 | 2 | 101 | -- | 102
All other carbon steel scrap | 252 | 102 | 374 | 205 | 2710 | 1450 | 4450
Stainless steel scrap | 72 | 27 | 108 | 47 | 795 | 298 | 1200
Alloy steel scrap | 31 | 18 | 51 | 167 | 397 | 209 | 635
Ingot mold and stool scrap | W | W | 10 | 15 | W | W | 114
Machinery and cupola cast iron | W | W | W | W | W | W | W
Cast iron borings | 18 | W | 18 | W | W | W | W
Other iron scrap | 49 | 18 | 97 | 41 | 847 | 297 | 1140
Other mixed scrap | 38 | 28 | 113 | 86 | 438 | 371 | 1210
Total | 4070 | 565 | 4910 | 3620 | 47500 | 7090 | 56600
pPreliminary. W Withheld to avoid disclosing company proprietary data; included in "Total." -- Zero.
1Data are rounded to no more than three significant digits; may not add to totals shown.
2Includes manufacturers of raw steel that also produce steel castings.
3May include revisions to previously published data.
4Includes recirculating scrap and home-generated obsolete scrap.

## T3
TABLE 3
RECEIPTS FROM OUTSIDE SOURCES, PRODUCTION, AND CONSUMPTION OF IRON AND STEEL SCRAP,
BY REGION AND STATE, FOR STEEL PRODUCERS1, 2
(Thousand metric tons)
| November 2012 |  |  | January–Novemberp, 3
| Receipts of scrap | Production of home |  | Receipts of scrap | Production of home
| from brokers, | scrap (recirculating | Consumption of | from brokers, | scrap (recirculating | Consumption of
| dealers, and other | scrap resulting from | purchased and | dealers, and other | scrap resulting from | purchased and
Region and State | outside sources | current operations) | home scrap4 | outside sources | current operations) | home scrap4
Mid-Atlantic and New England:
New Jersey, New York,
Pennsylvania | 412 | 143 | 608 | 4480 | 1560 | 6650
North Central:
Illinois and Indiana | 444 | 141 | 586 | 4940 | 1550 | 6380
Iowa, Minnesota, Nebraska,
Wisconsin | 260 | 9 | 277 | 2920 | 96 | 3130
Michigan | 119 | 64 | 164 | 1650 | 1080 | 2230
Ohio | 403 | 72 | 483 | 4930 | 880 | 5910
Total | 1230 | 286 | 1510 | 14400 | 3610 | 17700
South Atlantic:
Delaware, Maryland, Virginia,
West Virginia | 143 | 21 | 213 | 2290 | 512 | 3050
Georgia, North Carolina,
South Carolina | 270 | 10 | 286 | 3540 | 194 | 3790
Total | 412 | 31 | 498 | 5830 | 706 | 6840
South Central:
Alabama, Kentucky,
Mississippi, Tennessee | 715 | 41 | 816 | 7990 | 437 | 8670
Arkansas, Louisiana,
Oklahoma, Texas | 1050 | 43 | 1160 | 11900 | 529 | 13300
Total | 1760 | 84 | 1970 | 19900 | 966 | 21900
Mountain and Pacific:
Arizona, California, Colorado,
Oregon, Utah, Washington | 255 | 21 | 320 | 2820 | 246 | 3480
Grand total | 4070 | 565 | 4910 | 47500 | 7090 | 56600
pPreliminary.
1Data are rounded to no more than three significant digits; may not add to totals shown.
2Includes manufacturers of raw steel that also produce steel castings.
3May include revisions to previously published data.
4Includes recirculating scrap and home-generated obsolete scrap.

## T4
TABLE 4
RECEIPTS OF IRON AND STEEL SCRAP, BY REGION AND GRADE, FOR STEEL PRODUCERS1, 2, 3, 4
(Thousand metric tons)
| November 2012 |  |  |  |  | January–Novemberp, 5
| Mid-Atlantic |  |  |  | Mountain | Mid-Atlantic |  |  |  | Mountain
| and | North | South | South | and | and | North | South | South | and
Item | New England | Central | Atlantic | Central | Pacific | New England | Central | Atlantic | Central | Pacific
Carbon steel:
Low-phosphorus plate and
punchings | 19 | W | -- | W | W | 206 | W | 5 | W | W
Cut structural and plate | 42 | 77 | 56 | 287 | W | 443 | 1050 | 692 | 3140 | W
No. 1 heavy melting steel | 67 | 90 | 33 | 183 | 24 | 733 | 1120 | 392 | 2110 | 266
No. 2 heavy melting steel | 10 | 140 | 46 | 271 | W | 111 | 1770 | 527 | 3180 | W
No. 1 and electric furnace
bundles | 8 | 133 | 5 | 36 | W | 92 | 1480 | 180 | 377 | W
No. 2 and all other bundles | 13 | 38 | W | 16 | W | 145 | 378 | W | 172 | W
Electric furnace 1 foot and
under (not bundles) | -- | W | -- | W | -- | -- | W | -- | W | --
Railroad rails | W | W | W | 6 | W | W | W | -- | 53 | W
Turnings and borings | 15 | 55 | 19 | 95 | 9 | 162 | 705 | 272 | 1050 | 94
Slag scrap | 11 | 23 | 4 | 34 | W | 121 | 342 | W | 365 | W
Shredded and fragmentized | 75 | 258 | 171 | 539 | 145 | 832 | 3100 | 2290 | 6250 | 1590
No. 1 busheling | 59 | 137 | 25 | 142 | W | 613 | 1490 | 344 | 1510 | W
Steel cans (post consumer) | 6 | W | -- | -- | -- | W | W | -- | -- | W
All other carbon steel scrap | 40 | 134 | 14 | 62 | 3 | 450 | 1360 | 147 | 726 | 30
Stainless steel scrap | W | W | -- | W | -- | W | W | -- | W | --
Alloy steel scrap | W | W | -- | W | -- | W | W | -- | W | --
Ingot mold and stool scrap | W | W | -- | -- | -- | W | W | -- | -- | --
Machinery and cupola cast iron | W | W | W | W | -- | W | W | W | W | --
Cast iron borings | W | W | W | W | W | W | W | W | W | W
Other iron scrap | 4 | 35 | 3 | 6 | W | W | 388 | W | 84 | W
Other mixed scrap | W | 5 | W | 3 | W | W | 64 | W | 28 | W
Total | 412 | 1230 | 412 | 1760 | 255 | 4480 | 14400 | 5830 | 19900 | 2820
pPreliminary. W Withheld to avoid disclosing company proprietary data; included in "Total." -- Zero.
1Scrap received from brokers, dealers, and other outside sources.
2A breakout of the States within each region is provided in Table 3.
3Includes manufacturers of raw steel that also produce steel castings.
4Data are rounded to no more than three significant digits; may not add to totals shown.
5May include revisions to previously published data.

## T5
TABLE 5
CONSUMPTION OF IRON AND STEEL SCRAP BY REGION AND GRADE, FOR STEEL PRODUCERS1, 2, 3
(Thousand metric tons)
| November 2012 |  |  |  |  | January–November4
| Mid-Atlantic |  |  |  | Mountain | Mid-Atlantic |  |  |  | Mountain
| and | North | South | South | and | and | North | South | South | and
Item | New England | Central | Atlantic | Central | Pacific | New England | Central | Atlantic | Central | Pacific
Carbon steel:
Low-phosphorus plate and
punchings | 19 | W | 1 | W | W | 212 | W | 10 | W | W
Cut structural and plate | 53 | 102 | 76 | 286 | W | 558 | 1270 | 1030 | 3140 | W
No. 1 heavy melting steel | 113 | 117 | 36 | 186 | 26 | 1190 | 1370 | 414 | 2300 | 281
No. 2 heavy melting steel | 16 | 149 | 51 | 289 | W | 177 | 1780 | 558 | 3330 | W
No. 1 and electric furnace
bundles | 20 | 190 | W | 40 | W | 223 | 2160 | 182 | 377 | W
No. 2 and all other bundles | 13 | 39 | W | 17 | W | 144 | 381 | W | 187 | W
Electric furnace 1 foot and
under (not bundles) | -- | W | -- | W | -- | -- | W | -- | W | --
Railroad rails | W | W | -- | 7 | W | W | W | -- | 52 | W
Turnings and borings | 30 | 58 | 21 | 97 | 9 | 339 | 732 | 268 | 1050 | 95
Slag scrap | 17 | 51 | 3 | 43 | W | 183 | 661 | W | 474 | W
Shredded and fragmentized | 100 | 269 | 203 | 611 | 161 | 1140 | 3320 | 2560 | 6970 | 1780
No. 1 busheling | 65 | 149 | 24 | 171 | W | 675 | 1610 | 342 | 1590 | W
Steel cans (post consumer) | 6 | W | -- | -- | -- | W | W | -- | -- | --
All other carbon steel scrap | 65 | 178 | 18 | 110 | 3 | 748 | 1990 | 433 | 1250 | 32
Stainless steel scrap | 55 | W | -- | W | -- | 603 | 197 | -- | W | --
Alloy steel scrap | 13 | 28 | -- | W | -- | 149 | 373 | -- | W | --
Ingot mold and stool scrap | W | 6 | -- | W | -- | W | 66 | -- | W | --
Machinery and cupola cast iron | -- | W | W | W | -- | -- | W | W | W | --
Cast iron borings | W | W | W | -- | W | W | W | W | -- | W
Other iron scrap | 10 | 48 | 23 | 10 | W | W | 525 | 387 | 106 | W
Other mixed scrap | W | 40 | W | 3 | W | W | 387 | W | 26 | W
Total | 608 | 1510 | 498 | 1970 | 320 | 6650 | 17700 | 6840 | 21900 | 3480
W Withheld to avoid disclosing company proprietary data; included in "Total." -- Zero.
1Data are rounded to no more than three significant digits; may not add to totals shown.
2A breakout of the States within each region is provided in Table 3.
3Includes manufacturers of raw steel that also produce steel castings.
4May include revisions to previously published data.

## T6
TABLE 6
U.S. EXPORTS OF IRON AND STEEL SCRAP BY SELECTED REGION AND COUNTRY1, 2
(Thousand metric tons and thousand dollars)
| November 2012 |  | January–November3
Region and country | Quantity | Value | Quantity | Value
North America and South America:
Canada | 57 | 19100 | 1080 | 368000
Colombia | -- | -- | 31 | 11900
Ecuador | 2 | 460 | 4 | 1370
Guatemala | -- | -- | 30 | 13100
Mexico | 66 | 21900 | 714 | 273000
Peru | 32 | 11500 | 153 | 59200
Other4 | (5) | 269 | 10 | 4280
Total | 157 | 53200 | 2020 | 731000
Africa, Europe, Middle East:
Austria | 1 | 615 | 4 | 3020
Belgium | (5) | 243 | 7 | 6580
Egypt | -- | -- | 373 | 151000
Germany | (5) | 71 | 3 | 4240
Italy | (5) | 69 | 33 | 19000
Morocco | -- | -- | 25 | 10700
Netherlands | 2 | 3250 | 14 | 21300
Saudi Arabia | 35 | 12700 | 116 | 48500
Spain | 1 | 711 | 17 | 30900
Turkey | 470 | 165000 | 5980 | 2350000
United Arab Emirates | (5) | 77 | 3 | 1070
United Kingdom | (5) | 356 | 2 | 3660
Other4 | 1 | 339 | 20 | 23300
Total | 510 | 184000 | 6600 | 2680000
Asia, Australia, Oceania:
Bangladesh | 1 | 343 | 37 | 17300
China | 103 | 83100 | 1750 | 1220000
Hong Kong | 6 | 3890 | 60 | 45800
India | 90 | 39700 | 1160 | 517000
Indonesia | 60 | 21300 | 439 | 176000
Japan | 4 | 7590 | 46 | 80300
Korea, Republic of | 111 | 43100 | 2730 | 1150000
Malaysia | 32 | 11100 | 657 | 271000
Pakistan | 14 | 9690 | 198 | 123000
Singapore | 1 | 208 | 5 | 2080
Taiwan | 230 | 94400 | 3240 | 1420000
Thailand | 6 | 2120 | 357 | 142000
Vietnam | 59 | 20500 | 497 | 189000
Other4 | (5) | 377 | 4 | 4170
Total | 717 | 337000 | 11200 | 5360000
Grand total | 1380 | 574000 | 19800 | 8770000
-- Zero.
1Includes tinplate and terneplate; excludes used rails for rerolling and other uses and ships, boats,
and other vessels for scrapping. Export valuation is on a free-alongside-ship basis.
2Data are rounded to no more than three significant digits; may not add to totals shown.
3May include revisions to previously published data.
4Includes countries with January–November 2012 quantities of less than 500 metric tons.
5Less than ½ unit.
Source: U.S. Census Bureau.

## T7
TABLE 7
U.S. EXPORTS OF IRON AND STEEL SCRAP BY REGION AND
SELECTED CUSTOMS DISTRICT1, 2
(Thousand metric tons and thousand dollars)
| November 2012 |  | January–November3
Region and customs district | Quantity | Value | Quantity | Value
Canada–United States border:
Buffalo, NY | 14 | 4840 | 243 | 94600
Chicago, IL | (4) | 71 | 2 | 1000
Detroit, MI | 14 | 4830 | 291 | 95200
Duluth, MN | 1 | 370 | 18 | 7760
Great Falls, MT | 1 | 366 | 10 | 3370
Ogdensburg, NY | 2 | 549 | 24 | 7960
Pembina, ND | 18 | 6870 | 384 | 150000
Other | 3 | 631 | 56 | 10600
Total | 53 | 18500 | 1030 | 371000
East coast:
Baltimore, MD | 12 | 4950 | 261 | 113000
Boston, MA | 198 | 70400 | 1270 | 512000
Charleston, SC | 7 | 4210 | 116 | 71000
Charlotte, NC | 1 | 1190 | 13 | 19300
Miami, FL | 37 | 15000 | 440 | 183000
New York, NY | 191 | 79000 | 2770 | 1270000
Norfolk, VA | 21 | 12700 | 597 | 276000
Philadelphia, PA | 46 | 16300 | 823 | 338000
Portland, ME | (4) | 89 | 159 | 64600
Providence, RI | 19 | 6340 | 549 | 217000
Savannah, GA | 15 | 9340 | 314 | 183000
St. Albans, VT | 4 | 1250 | 54 | 19100
Washington, DC | -- | -- | (4) | 49
Total | 549 | 221000 | 7370 | 3270000
Gulf coast and Mexico–United States
border (includes Caribbean territories):
El Paso, TX | 7 | 2440 | 35 | 12300
Houston–Galveston, TX | 38 | 22300 | 1190 | 534000
Laredo, TX | 22 | 7200 | 376 | 145000
Mobile, AL | 1 | 884 | 177 | 84200
New Orleans, LA | 84 | 29200 | 897 | 341000
San Juan, PR | 35 | 10700 | 321 | 111000
Tampa, FL | 27 | 10100 | 321 | 137000
U.S. Virgin Islands | -- | -- | 17 | 2930
Other | (4) | 11 | 1 | 946
Total | 214 | 82800 | 3330 | 1370000
West coast and Hawaii:
Columbia–Snake, OR | 62 | 22800 | 1190 | 494000
Honolulu, HI, and Anchorage, AK | 36 | 11400 | 175 | 68000
Los Angeles, CA | 311 | 152000 | 3850 | 1970000
San Diego, CA | 10 | 2400 | 33 | 9180
San Francisco, CA | 79 | 34500 | 1730 | 759000
Seattle, WA | 70 | 29100 | 1070 | 457000
Total | 568 | 252000 | 8050 | 3760000
Grand total | 1380 | 574000 | 19800 | 8770000
-- Zero.
1Includes tinplate and terneplate; excludes used rails for rerolling and other uses and ships, boats, and other
vessels for scrapping. Export valuation is on a free-alongside-ship basis.
2Data are rounded to no more than three significant digits; may not add to totals shown.
3May include revisions to previously published data.
4Less than ½ unit.
Source: U.S. Census Bureau.

## T8
TABLE 8
U.S. EXPORTS OF IRON AND STEEL SCRAP AND OTHER FERROUS PRODUCTS BY GRADE1, 2
(Thousand metric tons and thousand dollars)
| November 2012 |  | January–November
Item | Quantity | Value | Quantity | Value
No. 1 heavy melting steel | 409 | 143000 | 6860 | 2720000
No. 2 heavy melting steel | 42 | 14100 | 1010 | 386000
No. 1 bundles | 11 | 3940 | 408 | 150000
No. 2 bundles | (3) | 30 | 9 | 2280
Shredded steel scrap | 469 | 167000 | 6020 | 2410000
Borings, shovelings and turnings | 10 | 3440 | 86 | 31200
Cut plate and structural | 81 | 29000 | 948 | 379000
Tinned iron or steel | 12 | 6240 | 138 | 67400
Remelting scrap ingots | 1 | 1190 | 28 | 31600
Cast iron | 29 | 12600 | 514 | 215000
Other iron and steel | 195 | 82300 | 2550 | 1140000
Total carbon steel and cast iron | 1260 | 463000 | 18600 | 7530000
Stainless steel | 54 | 66800 | 573 | 742000
Other alloy steel | 72 | 44700 | 642 | 492000
Total stainless and alloy steel | 126 | 112000 | 1220 | 1230000
Total carbon, stainless, alloy steel and cast iron | 1380 | 574000 | 19800 | 8770000
Ships, boats, and other vessels for
breaking up (for scrapping) | (3) | 34 | 4 | 906
Used rails for rerolling and other uses | 3 | 3660 | 33 | 34300
Total scrap exports | 1390 | 578000 | 19800 | 8800000
Exports of manufactured ferrous products:
Pig iron < or = 0.5% phosphorus | 1 | 410 | 10 | 5250
Pig iron > 0.5% phosphorus | 3 | 222 | 6 | 501
Alloy pig iron | 1 | 73 | 76 | 1860
Total pig iron | 5 | 705 | 93 | 7610
Direct-reduced iron (DRI) | (3) | 4 | (3) | 57
Spongy iron products, not DRI | 1 | 243 | 5 | 3330
Granules for abrasive cleaning and other uses | 4 | 6350 | 37 | 50000
Powders of alloy steel | 1 | 3590 | 11 | 40600
Other ferrous powders | 6 | 6610 | 78 | 88900
Total DRI, granules, powders | 12 | 16800 | 132 | 183000
Grand total | 1400 | 596000 | 20000 | 8990000
1Export valuation is on a free-alongside-ship basis.
2Data are rounded to no more than three significant digits; may not add to totals shown.
3Less than ½ unit.
Source: U.S. Census Bureau.

## T9
TABLE 9
U.S. IMPORTS FOR CONSUMPTION OF IRON AND STEEL SCRAP
BY SELECTED COUNTRY1, 2
(Thousand metric tons and thousand dollars)
| November 2012 |  | January–November3
Country | Quantity | Value | Quantity | Value
Bahamas, The | 1 | 133 | 8 | 1560
Canada | 259 | 101000 | 2790 | 1170000
France | -- | -- | 16 | 6950
Germany | (4) | 219 | 48 | 21500
Japan | (4) | 70 | 2 | 891
Korea, Republic of | (4) | 5 | 4 | 1580
Mexico | 24 | 10300 | 215 | 112000
Netherlands | -- | -- | 135 | 59400
Sweden | -- | -- | 72 | 31800
United Kingdom | (4) | 652 | 103 | 48800
Other5 | 2 | 795 | 20 | 11000
Total | 286 | 113000 | 3420 | 1470000
-- Zero.
1Includes tinplate and terneplate; excludes used rails for rerolling and other uses and
ships, boats, and other vessels for scrapping. Import valuation is on a Customs basis.
2Data are rounded to no more than three significant digits; may not add to totals shown.
3May include revisions to previously published data.
4Less than ½ unit.
5Includes countries with January–November 2012 quantities of less than 500 metric tons.
Source: U.S. Census Bureau.

## T10
TABLE 10
U.S. IMPORTS FOR CONSUMPTION OF IRON AND STEEL SCRAP
BY SELECTED CUSTOMS DISTRICT1, 2
(Thousand metric tons and thousand dollars)
| November 2012 |  | January–November3
Customs district | Quantity | Value | Quantity | Value
Buffalo, NY | 50 | 30400 | 573 | 379000
Charleston, SC | (4) | 128 | 187 | 82400
Chicago, IL | 4 | 663 | 28 | 3400
Columbia-Snake, OR | 10 | 2950 | 53 | 18000
Detroit, MI | 111 | 42200 | 989 | 409000
Duluth, MN | 4 | 1640 | 29 | 12100
El Paso, TX | 4 | 1390 | 39 | 16600
Great Falls, MT | 10 | 3150 | 130 | 46300
Laredo, TX | 11 | 6190 | 79 | 61200
Los Angeles, CA | 3 | 871 | 18 | 8270
Miami, FL | 1 | 202 | 8 | 2030
Mobile, AL | -- | -- | 35 | 16300
New Orleans, LA | (4) | 79 | 121 | 49600
New York, NY | 2 | 1000 | 6 | 5240
Nogales, AZ | 2 | 741 | 25 | 10000
Ogdensburg, NY | 3 | 1810 | 33 | 28400
Pembina, ND | 9 | 2810 | 68 | 26300
Portland, ME | (4) | 107 | 9 | 3550
San Diego, CA | 4 | 1150 | 58 | 17800
Seattle, WA | 56 | 15300 | 877 | 244000
Tampa, FL | -- | -- | 8 | 2260
Wilmington, NC | -- | -- | 36 | 16600
Other | 2 | 596 | 8 | 7010
Total | 286 | 113000 | 3420 | 1470000
-- Zero.
1Includes tinplate and terneplate; excludes used rails for rerolling and other uses and
ships, boats and other vessels for scrapping. Import valuation is on a Customs basis.
2Data are rounded to no more than three significant digits; may not add to totals shown.
3May include revisions to previously published data.
4Less than ½ unit.
Source: U.S. Census Bureau.

## T11
TABLE 11
U.S. IMPORTS OF IRON AND STEEL SCRAP AND OTHER
FERROUS PRODUCTS BY GRADE1, 2
(Thousand metric tons and thousand dollars)
| November 2012 |  | January–November
Item | Quantity | Value | Quantity | Value
No. 1 heavy melting steel | 20 | 6730 | 233 | 82400
No. 2 heavy melting steel | 6 | 1580 | 86 | 26300
No. 1 bundles | 86 | 28600 | 975 | 397000
No. 2 bundles | 1 | 302 | 17 | 4310
Shredded steel scrap | 24 | 4870 | 368 | 94900
Borings, shovelings and turnings | 7 | 1710 | 80 | 19700
Cut plate and structural | 20 | 5570 | 246 | 73300
Tinned iron or steel | 6 | 2100 | 86 | 28900
Remelting scrap ingots | (3) | 77 | (3) | 278
Cast iron | 18 | 4750 | 194 | 60900
Other iron and steel | 52 | 16100 | 559 | 166000
Total carbon steel and cast iron | 241 | 72300 | 2850 | 954000
Stainless steel | 17 | 17300 | 145 | 224000
Other alloy steel | 28 | 23700 | 428 | 288000
Total stainless and alloy steel | 45 | 41000 | 572 | 512000
Total carbon, stainless, alloy steel and cast iron | 286 | 113000 | 3420 | 1470000
Ships, boats, and other vessels for
breaking up (for scrapping) | -- | -- | (3) | 22
Total scrap imports | 286 | 113000 | 3420 | 1470000
Imports of manufactured ferrous products:
Pig iron < or = 0.5% phosphorus | 315 | 133000 | 3870 | 1740000
Pig iron > or = 0.5% phosphorus | -- | -- | (3) | 200
Alloy pig iron | -- | -- | (3) | 196
Total pig iron | 315 | 133000 | 3870 | 1740000
Direct-reduced iron (DRI) | 245 | 80800 | 2310 | 865000
Spongy iron products, not DRI | (3) | 496 | 222 | 83100
Granules for abrasive cleaning and other uses | 2 | 2170 | 20 | 20200
Powders of alloy steel | 4 | 6520 | 50 | 89700
Other ferrous powders | 3 | 5080 | 75 | 76800
Total DRI, granules, powders | 254 | 95000 | 2680 | 1130000
Grand total | 855 | 342000 | 9970 | 4340000
-- Zero.
1Import valuation is on a Customs basis.
2Data are rounded to no more than three significant digits; may not add to totals shown.
3Less than ½ unit.
Source: U.S. Census Bureau.

## T12
TABLE 12
U.S. RAW STEEL PRODUCTION, RAW STEEL CAPABILITY UTILIZATION,
AND CONTINUOUS CAST STEEL PRODUCTION1
| Raw steel production, |  | Raw steel capability |  | Continuous cast steel
| thousand metric tons |  | utilization, percent |  | production, percent
|  | Year |  | Year |  | Year
Period | Monthly | to date2 | Monthly | to date2 | Monthly | to date2
2011:
November | 7040 | 78900 | 73 | 74.4 | 97.99 | 97.72
December | 7490 | 86400 | 75.2 | 74.4 | 98.03 | 97.75
2012:
January | 7710 | 7710 | 77.6 | 77.6 | 98.42 | 98.42
February | 7550 | 15300 | 80.7 | 79.1 | 98.3 | 98.36
March | 7970 | 23200 | 79.6 | 79.3 | 98.44 | 98.39
April | 7830 | 31100 | 80.9 | 79.7 | 98.38 | 98.39
May | 7920 | 39000 | 79.2 | 79.6 | 98.71 | 98.45
June | 7240 | 46200 | 74.8 | 78.8 | 98.61 | 98.48
July | 7330 | 53600 | 73.3 | 78 | 98.81 | 98.48
August | 7630 | 61200 | 76.3 | 77.8 | 98.72 | 98.55
September | 6810 | 68000 | 70.4 | 77 | 98.42 | 98.54
October | 6800 | 74800 | 68 | 76.1 | 98.73 | 98.55
November | 6780 | 81600 | 70.1 | 75.5 | 98.73 | 98.57
1Data are rounded to no more than three significant digits.
2May include revisions to previously published data.
Source: American Iron and Steel Institute.

## T13
TABLE 13
COMPOSITE PRICES FOR NO. 1 HEAVY MELTING STEEL SCRAP AND PIG IRON
| American Metal Market |  | Scrap Price Bulletin1
| No. 1 HMS |  | No. 1 HMS |  | Pig Iron2
Period | $/lt | $/t | $/lt | $/t | $/lt |  | $/t
2011:
October | 405.95 | 399.54 | 408.3 | 401.85 | 553.21 |  | 544.47
November | 379.75 | 373.75 | 373.33 | 367.43 | 497.84 |  | 489.98
December | 396.41 | 390.15 | 339.5 | 334.14 | 497.84 |  | 489.98
Average, January–December | 410.99 | 404.49 | 398.2 | 391.91 | 528.37 |  | 520.02
2012:
January | 424.42 | 417.72 | 428.17 | 421.41 | 516.13 |  | 507.98
February | 406.16 | 399.75 | 401.17 | 394.83 | 520.7 |  | 512.48
March | 402.76 | 396.4 | 401.92 | 395.57 | 520.7 |  | 512.48
April | 395.08 | 388.84 | 399.17 | 392.87 | 520.7 |  | 512.48
May | 398.55 | 392.26 | 399.17 | 392.87 | 520.7 |  | 512.48
June | 356.34 | 350.71 | 357.08 | 351.44 | 520.7 |  | 512.48
July | 315.32 | 310.34 | 316.83 | 311.83 | 439.42 |  | 432.48
August | 356.84 | 351.2 | 359.585 | 353.91 | 448.31 |  | 441.229
September | 349.79 | 344.27 | 312.836 | 307.9 | 452.12 | r | 444.98 | r
October | 312.56 | 307.62 | 312.836 | 307.9 | 458.22 |  | 450.88
November | 341.14 | 335.75 | 347.08 | 341.6 | 467.36 |  | 459.98
rRevised.
1Formerly Iron Age.
2Prices are Brazilian basic pig iron, f.o.b. New Orleans, LA.
Note: Long tons = lt; metric tons = t.