## Text
Iron and Steel Scrap in January 2013
This workbook includes an embedded Word document and 13 tables (See tabs below).
This icon is linked to an embedded text document.

## T1
TABLE 1
IRON AND STEEL SCRAP, PIG IRON, AND DIRECT-REDUCED IRON STATISTICS
FOR STEEL PRODUCERS1, 2
(Thousand metric tons)
January 2013
Electric
| Integrated | furnace | Total for
| steel | steel | steel
| producers3 | producers4 | producers
Scrap:
Receipts from dealers and other sources | 1660 | 2030 | 3680
Receipts from other own company plants | 43 | 209 | 252
Production recirculating scrap | 351 | 235 | 586
Production obsolete scrap | W | W | 11
Consumption (by type of furnace):
Blast furnace | W | W | 202
Basic oxygen process | W | W | 624
Electric furnace | 1190 | 2290 | 3480
Other (including air furnace)5 | W | -- | W
Total consumption | 2010 | 2430 | 4430
Shipments | 86 | 18 | 104
Stocks, end of period | 1910 | 1880 | 3790
Pig iron (includes hot metal):
Receipts | 449 | 83 | 532
Production | 2420 | -- | 2420
Consumption (by type of furnace):
Basic oxygen process | W | W | 2740
Direct castings6 | W | -- | W
Electric furnace | W | W | W
Total consumption | 2850 | 75 | 2930
Shipments | -- | -- | --
Stocks, end of period | W | W | 411
Direct-reduced iron:7
Receipts | 89 | 37 | 126
Total consumption | 340 | 58 | 398
Stocks, end of period | 97 | 40 | 137
W Withheld to avoid disclosing company proprietary data; included in "Total for steel producers" and/or "Total consumption."
-- Zero.
1Data are rounded to no more than three significant digits; may not add to totals shown.
2Includes manufacturers of raw steel that also produce steel castings. January 2013 data are based on returns from 27%
of consumer surveys, representing 33% of scrap consumption during this month, and estimates for nonrespondents of this survey.
3Includes data for electric furnaces operated by integrated steel producers.
4Includes minimill and specialty steel producers; includes data for other furnaces operated by these steel producers.
5Includes vacuum melting furnaces and miscellaneous uses.
6Includes ingot molds and stools.
7Includes direct-reduced iron, hot-briquetted iron, and iron carbide. Domestic production data are included in "Receipts."

## T2
TABLE 2
RECEIPTS FROM OUTSIDE SOURCES, PRODUCTION, CONSUMPTION,
AND STOCKS OF IRON AND STEEL SCRAP, BY GRADE, FOR STEEL PRODUCERS1, 2
(Thousand metric tons)
January 2013
| Receipts of scrap | Production of home
| from brokers, | scrap (recirculating | Consumption of
| dealers, and other | scrap resulting from | purchased and | Ending
Item | outside sources | current operations) | home scrap3 | stocks
Carbon steel:
Low-phosphorus plate and
punchings | 58 | W | 61 | W
Cut structural and plate | 331 | 48 | 379 | 277
No. 1 heavy melting steel | 376 | 83 | 481 | 341
No. 2 heavy melting steel | 457 | 29 | 486 | 369
No. 1 and electric furnace
bundles | 206 | W | 275 | 259
No. 2 and all other bundles | 98 | W | 105 | 40
Electric furnace 1 foot and
under (not bundles) | 2 | W | W | W
Railroad rails | 26 | W | 33 | 18
Turnings and borings | 184 | 4 | 201 | 139
Slag scrap | 55 | 67 | 93 | 138
Shredded and fragmentized | 1040 | W | 1130 | 1140
No. 1 busheling | 360 | 15 | 397 | 309
Steel cans (post consumer) | 11 | -- | 10 | 2
All other carbon steel scrap | 240 | 104 | 355 | 197
Stainless steel scrap | 76 | 27 | 111 | 47
Alloy steel scrap | 30 | 21 | 56 | 182
Ingot mold and stool scrap | W | W | 11 | 14
Machinery and cupola cast iron | W | W | W | W
Cast iron borings | W | W | W | W
Other iron scrap | 75 | 25 | 99 | 55
Other mixed scrap | 36 | 39 | 122 | 94
Total | 3680 | 586 | 4430 | 3790
W Withheld to avoid disclosing company proprietary data; included in "Total." -- Zero.
1Data are rounded to no more than three significant digits; may not add to totals shown.
2Includes manufacturers of raw steel that also produce steel castings.
3Includes recirculating scrap and home-generated obsolete scrap.

## T3
TABLE 3
RECEIPTS FROM OUTSIDE SOURCES, PRODUCTION, AND CONSUMPTION OF IRON AND STEEL SCRAP,
BY REGION AND STATE, FOR STEEL PRODUCERS1, 2
(Thousand metric tons)
January 2013
| Receipts of scrap | Production of home
| from brokers, | scrap (recirculating | Consumption of
| dealers, and other | scrap resulting from | purchased and
Region and State | outside sources | current operations) | home scrap3
Mid-Atlantic and New England:
New Jersey, New York,
Pennsylvania | 424 | 147 | 620
North Central:
Illinois and Indiana | 450 | 141 | 585
Iowa, Minnesota, Nebraska,
Wisconsin | 263 | 9 | 286
Michigan | 138 | 74 | 169
Ohio | 430 | 81 | 516
Total | 1280 | 306 | 1550
South Atlantic:
Delaware, Maryland, Virginia,
West Virginia | 170 | 21 | 206
Georgia, North Carolina,
South Carolina | 292 | 15 | 331
Total | 462 | 35 | 537
South Central:
Alabama, Kentucky,
Mississippi, Tennessee | 675 | 30 | 728
Arkansas, Louisiana,
Oklahoma, Texas | 568 | 46 | 648
Total | 1240 | 76 | 1380
Mountain and Pacific:
Arizona, California, Colorado,
Oregon, Utah, Washington | 273 | 23 | 347
Grand total | 3680 | 586 | 4430
1Data are rounded to no more than three significant digits; may not add to totals shown.
2Includes manufacturers of raw steel that also produce steel castings.
3Includes recirculating scrap and home-generated obsolete scrap.

## T4
TABLE 4
RECEIPTS OF IRON AND STEEL SCRAP, BY REGION AND GRADE,
FOR STEEL PRODUCERS1, 2, 3, 4
(Thousand metric tons)
January 2013
| Mid-Atlantic |  |  |  | Mountain
| and | North | South | South | and
Item | New England | Central | Atlantic | Central | Pacific
Carbon steel:
Low-phosphorus plate and
punchings | 19 | W | -- | W | W
Cut structural and plate | 44 | 93 | 57 | 116 | W
No. 1 heavy melting steel | 66 | 96 | 32 | 136 | 46
No. 2 heavy melting steel | 10 | 145 | 55 | 191 | 56
No. 1 and electric furnace
bundles | 11 | 140 | 5 | 28 | W
No. 2 and all other bundles | 12 | 41 | W | W | W
Electric furnace 1 foot and
under (not bundles) | -- | W | -- | W | --
Railroad rails | W | W | -- | W | W
Turnings and borings | 15 | 56 | 25 | 79 | 10
Slag scrap | 11 | 22 | 4 | W | W
Shredded and fragmentized | 84 | 274 | 181 | 424 | 76
No. 1 busheling | 61 | 141 | 29 | 128 | 2
Steel cans (post consumer) | W | W | -- | -- | --
All other carbon steel scrap | 41 | 123 | 16 | 56 | 3
Stainless steel scrap | W | 15 | -- | W | --
Alloy steel scrap | -- | 25 | -- | W | --
Ingot mold and stool scrap | W | W | -- | -- | --
Machinery and cupola cast iron | -- | W | W | W | --
Cast iron borings | W | W | W | -- | W
Other iron scrap | W | 40 | W | 10 | W
Other mixed scrap | W | W | W | W | W
Total | 424 | 1280 | 462 | 1240 | 273
W Withheld to avoid disclosing company proprietary data; included in "Total." -- Zero.
1Scrap received from brokers, dealers, and other outside sources.
2A breakout of the States within each region is provided in Table 3.
3Includes manufacturers of raw steel that also produce steel castings.
4Data are rounded to no more than three significant digits; may not add to totals shown.

## T5
TABLE 5
CONSUMPTION OF IRON AND STEEL SCRAP BY REGION AND GRADE,
FOR STEEL PRODUCERS1, 2, 3
(Thousand metric tons)
January 2013
| Mid-Atlantic |  |  |  | Mountain
| and | North | South | South | and
Item | New England | Central | Atlantic | Central | Pacific
Carbon steel:
Low-phosphorus plate and
punchings | 19 | W | 1 | W | W
Cut structural and plate | 55 | 108 | 85 | 110 | W
No. 1 heavy melting steel | 111 | 120 | 37 | 163 | 51
No. 2 heavy melting steel | 16 | 153 | 49 | 204 | 64
No. 1 and electric furnace
bundles | 23 | 190 | 5 | 30 | W
No. 2 and all other bundles | 12 | 38 | W | 17 | W
Electric furnace 1 foot and
under (not bundles) | -- | W | -- | W | --
Railroad rails | W | W | -- | W | W
Turnings and borings | 30 | 57 | 25 | 79 | 10
Slag scrap | 17 | 45 | 3 | 26 | W
Shredded and fragmentized | 105 | 286 | 215 | 451 | 76
No. 1 busheling | 64 | 149 | 33 | 150 | 2
Steel cans (post consumer) | 6 | W | -- | -- | --
All other carbon steel scrap | 70 | 192 | 19 | 71 | 3
Stainless steel scrap | 55 | 21 | -- | W | --
Alloy steel scrap | 15 | 31 | -- | W | --
Ingot mold and stool scrap | W | W | -- | W | --
Machinery and cupola cast iron | -- | W | W | W | --
Cast iron borings | W | W | W | -- | W
Other iron scrap | W | 53 | W | 10 | W
Other mixed scrap | W | 37 | W | 1 | W
Total | 620 | 1550 | 537 | 1380 | 347
W Withheld to avoid disclosing company proprietary data; included in "Total." -- Zero.
1Data are rounded to no more than three significant digits; may not add to totals shown.
2A breakout of the States within each region is provided in Table 3.
3Includes manufacturers of raw steel that also produce steel castings.

## T6
TABLE 6
U.S. EXPORTS OF IRON AND STEEL SCRAP
BY SELECTED REGION AND COUNTRY1, 2
(Thousand metric tons and thousand dollars)
January 2013
Region and country | Quantity | Value
North America and South America:
Canada | 87 | 31100
Ecuador | 1 | 147
Mexico | 81 | 30300
Peru | 32 | 11900
Other3 | 1 | 348
Total | 202 | 73800
Africa, Europe, Middle East:
Egypt | 39 | 13800
Netherlands | 1 | 1760
Spain | 1 | 1240
Turkey | 483 | 181000
Other3 | 1 | 1410
Total | 526 | 199000
Asia, Australia, Oceania:
Bangladesh | 8 | 3450
China | 131 | 94900
Hong Kong | 14 | 6310
India | 72 | 32000
Indonesia | 34 | 13500
Japan | 4 | 5240
Korea, Republic of | 179 | 68000
Malaysia | 4 | 1190
Pakistan | 16 | 10200
Taiwan | 264 | 108000
Thailand | 3 | 1270
Vietnam | 77 | 28000
Other3 | (4) | 432
Total | 806 | 372000
Grand total | 1530 | 645000
1Includes tinplate and terneplate; excludes used rails for rerolling and
other uses and ships, boats, and other vessels for scrapping. Export
valuation is on a free-alongside-ship basis.
2Data are rounded to no more than three significant digits; may not
add to totals shown.
3Includes countries with January 2013 quantities of less than 500
metric tons.
4Less than ½ unit.
Source: U.S. Census Bureau.

## T7
TABLE 7
U.S. EXPORTS OF IRON AND STEEL SCRAP BY REGION AND
SELECTED CUSTOMS DISTRICT1, 2
(Thousand metric tons and thousand dollars)
January 2013
Region and customs district | Quantity | Value
Canada–United States border:
Buffalo, NY | 18 | 6440
Detroit, MI | 21 | 8290
Duluth, MN | 4 | 1490
Great Falls, MT | 1 | 439
Ogdensburg, NY | 1 | 332
Pembina, ND | 36 | 13300
Other | 4 | 643
Total | 85 | 31000
East coast:
Baltimore, MD | 12 | 5240
Boston, MA | 75 | 29200
Charleston, SC | 10 | 4830
Charlotte, NC | 1 | 1210
Miami, FL | 31 | 13500
New York, NY | 301 | 123000
Norfolk, VA | 49 | 20900
Philadelphia, PA | 39 | 15100
Portland, ME | 5 | 1930
Providence, RI | 48 | 18100
Savannah, GA | 45 | 22300
St. Albans, VT | 3 | 840
Total | 619 | 256000
Gulf coast and Mexico–United States
border (includes Caribbean territories):
El Paso, TX | 6 | 2040
Houston–Galveston, TX | 110 | 49000
Laredo, TX | 36 | 13700
Mobile, AL | 2 | 1190
San Juan, PR | 15 | 4130
Tampa, FL | 3 | 2200
Other | (3) | 204
Total | 173 | 72500
West coast and Hawaii:
Columbia–Snake, OR | 87 | 32300
Honolulu, HI, and Anchorage, AK | 5 | 1660
Los Angeles, CA | 317 | 152000
San Diego, CA | 6 | 1620
San Francisco, CA | 153 | 59600
Seattle, WA | 89 | 38800
Total | 657 | 286000
Grand total | 1530 | 645000
1Includes tinplate and terneplate; excludes used rails for rerolling and other
uses and ships, boats, and other vessels for scrapping. Export valuation is on
a free-alongside-ship basis.
2Data are rounded to no more than three significant digits; may not add to
totals shown.
3Less than ½ unit.
Source: U.S. Census Bureau.

## T8
TABLE 8
U.S. EXPORTS OF IRON AND STEEL SCRAP AND
OTHER FERROUS PRODUCTS BY GRADE1, 2
(Thousand metric tons and thousand dollars)
January 2013
Item | Quantity | Value
No. 1 heavy melting steel | 519 | 191000
No. 2 heavy melting steel | 74 | 26300
No. 1 bundles | 14 | 5510
No. 2 bundles | 1 | 323
Shredded steel scrap | 401 | 151000
Borings, shovelings and turnings | 17 | 6190
Cut plate and structural | 79 | 30300
Tinned iron or steel | 10 | 4910
Remelting scrap ingots | 2 | 1450
Cast iron | 35 | 14600
Other iron and steel | 271 | 111000
Total carbon steel and cast iron | 1420 | 543000
Stainless steel | 51 | 58200
Other alloy steel | 60 | 43900
Total stainless and alloy steel | 111 | 102000
Total carbon, stainless, alloy steel and cast iron | 1530 | 645000
Ships, boats, and other vessels for
breaking up (for scrapping) | (3) | 35
Used rails for rerolling and other uses | 1 | 1290
Total scrap exports | 1540 | 647000
Exports of manufactured ferrous products:
Pig iron < or = 0.5% phosphorus | 2 | 616
Alloy pig iron | (3) | 84
Total pig iron | 2 | 700
Spongy iron products, not DRI | (3) | 325
Granules for abrasive cleaning and other uses | 3 | 4580
Powders of alloy steel | 2 | 4290
Other ferrous powders | 7 | 7220
Total DRI, granules, powders | 12 | 16400
Grand total | 1550 | 664000
1Export valuation is on a free-alongside-ship basis.
2Data are rounded to no more than three significant digits; may not add to totals shown.
3Less than ½ unit.
Source: U.S. Census Bureau.

## T9
TABLE 9
U.S. IMPORTS FOR CONSUMPTION OF IRON AND
STEEL SCRAP BY SELECTED COUNTRY1, 2
(Thousand metric tons and thousand dollars)
January 2013
Country | Quantity | Value
Canada | 243 | 104000
China | 1 | 33
Japan | 1 | 162
Mexico | 18 | 8740
Sweden | 42 | 18300
United Kingdom | 23 | 9320
Other3 | 1 | 531
Total | 329 | 142000
1Includes tinplate and terneplate; excludes used rails for
rerolling and other uses and ships, boats, and other vessels for
scrapping. Import valuation is on a Customs basis.
2Data are rounded to no more than three significant digits;
may not add to totals shown.
3Includes countries with January 2013 quantities of less than
500 metric tons.
Source: U.S. Census Bureau.

## T10
TABLE 10
U.S. IMPORTS FOR CONSUMPTION OF IRON AND
STEEL SCRAP BY SELECTED CUSTOMS DISTRICT1, 2
(Thousand metric tons and thousand dollars)
January 2013
Customs district | Quantity | Value
Buffalo, NY | 53 | 37000
Charleston, SC | 40 | 16500
Columbia-Snake, OR | 8 | 2320
Detroit, MI | 96 | 39200
Duluth, MN | 1 | 476
El Paso, TX | 3 | 1070
Great Falls, MT | 13 | 4050
Laredo, TX | 8 | 5520
Mobile, AL | 3 | 2050
New Orleans, LA | 23 | 9280
Nogales, AZ | 3 | 967
Ogdensburg, NY | 4 | 3600
Pembina, ND | 2 | 1120
Portland, ME | 1 | 298
San Diego, CA | 4 | 1170
Seattle, WA | 64 | 16100
St Albans, VT | 1 | 225
Wilmington, NC | 1 | 47
Other | 1 | 547
Total | 329 | 142000
1Includes tinplate and terneplate; excludes used rails for
rerolling and other uses and ships, boats and other vessels for
scrapping. Import valuation is on a Customs basis.
2Data are rounded to no more than three significant digits;
may not add to totals shown.
Source: U.S. Census Bureau.

## T11
TABLE 11
U.S. IMPORTS OF IRON AND STEEL SCRAP AND OTHER
FERROUS PRODUCTS BY GRADE1, 2
(Thousand metric tons and thousand dollars)
January 2013
Item | Quantity | Value
No. 1 heavy melting steel | 16 | 5330
No. 2 heavy melting steel | 9 | 2750
No. 1 bundles | 81 | 31100
No. 2 bundles | 2 | 372
Shredded steel scrap | 72 | 23200
Borings, shovelings and turnings | 4 | 882
Cut plate and structural | 18 | 5930
Tinned iron or steel | 5 | 1900
Remelting scrap ingots | -- | --
Cast iron | 13 | 4330
Other iron and steel | 62 | 18200
Total carbon steel and cast iron | 283 | 94000
Stainless steel | 15 | 21100
Other alloy steel | 31 | 26500
Total stainless and alloy steel | 46 | 47600
Total carbon, stainless, alloy steel and cast iron | 329 | 142000
Ships, boats, and other vessels for
breaking up (for scrapping) | (3) | 3
Total scrap imports | 329 | 142000
Imports of manufactured ferrous products:
Pig iron < or = 0.5% phosphorus | 262 | 104000
Alloy pig iron | (3) | 26
Total pig iron | 262 | 104000
Direct-reduced iron (DRI) | 213 | 70200
Spongy iron products, not DRI | 20 | 7130
Granules for abrasive cleaning and other uses | 2 | 1690
Powders of alloy steel | 4 | 7150
Other ferrous powders | 5 | 8590
Total DRI, granules, powders | 244 | 94700
Grand total | 835 | 340000
-- Zero.
1Import valuation is on a Customs basis.
2Data are rounded to no more than three significant digits; may not add to totals shown.
3Less than ½ unit.
Source: U.S. Census Bureau.

## T12
TABLE 12
U.S. RAW STEEL PRODUCTION, RAW STEEL CAPABILITY UTILIZATION,
AND CONTINUOUS CAST STEEL PRODUCTION1
| Raw steel production, |  | Raw steel capability |  | Continuous cast steel
| thousand metric tons |  | utilization, percent |  | production, percent
|  | Year |  | Year |  | Year
Period | Monthly | to date2 | Monthly | to date2 | Monthly | to date2
2012:
January | 7710 | 7710 | 77.6 | 77.6 | 98.42 | 98.42
February | 7550 | 15300 | 80.7 | 79.1 | 98.3 | 98.36
March | 7970 | 23200 | 79.6 | 79.3 | 98.44 | 98.39
April | 7830 | 31100 | 80.9 | 79.7 | 98.38 | 98.39
May | 7920 | 39000 | 79.2 | 79.6 | 98.71 | 98.45
June | 7240 | 46200 | 74.8 | 78.8 | 98.61 | 98.48
July | 7330 | 53600 | 73.3 | 78 | 98.81 | 98.48
August | 7630 | 61200 | 76.3 | 77.8 | 98.72 | 98.55
September | 6810 | 68000 | 70.4 | 77 | 98.42 | 98.54
October | 6800 | 74800 | 68 | 76.1 | 98.73 | 98.55
November | 6780 | 81600 | 70.1 | 75.5 | 98.73 | 98.57
December | 7180 | 88800 | 71.7 | 75.2 | 99.14 | 98.61
2013, January | 7370 | 7370 | 76.5 | 76.5 | 98.68 | 98.68
1Data are rounded to no more than three significant digits.
2May include revisions to previously published data.
Source: American Iron and Steel Institute.

## T13
TABLE 13
COMPOSITE PRICES FOR NO. 1 HEAVY MELTING STEEL SCRAP AND PIG IRON
| American Metal Market |  | Scrap Price Bulletin1
| No. 1 HMS |  | No. 1 HMS |  | Pig Iron2
Period | $/lt | $/t | $/lt | $/t | $/lt | $/t
2012:
January | 424.42 | 417.72 | 428.17 | 421.41 | 516.13 | 507.98
February | 406.16 | 399.75 | 401.17 | 394.83 | 520.7 | 512.48
March | 402.76 | 396.4 | 401.92 | 395.57 | 520.7 | 512.48
April | 395.08 | 388.84 | 399.17 | 392.87 | 520.7 | 512.48
May | 398.55 | 392.26 | 399.17 | 392.87 | 520.7 | 512.48
June | 356.34 | 350.71 | 357.08 | 351.44 | 520.7 | 512.48
July | 315.32 | 310.34 | 316.83 | 311.83 | 439.42 | 432.48
August | 356.84 | 351.2 | 359.585 | 353.91 | 448.31 | 441.229
September | 349.79 | 344.27 | 312.836 | 307.9 | 452.12 | 444.98
October | 312.56 | 307.62 | 312.836 | 307.9 | 458.22 | 450.88
November | 341.14 | 335.75 | 347.08 | 341.6 | 467.36 | 459.98
December | 349.39 | 343.87 | 347.5 | 342.01 | 467.36 | 459.98
Average, January–December | 367.3625 | 361.5608 | 365.2789 | 359.5117 | 487.7017 | 479.9924
2013, January | 352.35 | 346.78 | 350.83 | 345.29 | 467.36 | 459.98
1Formerly Iron Age.
2Prices are Brazilian basic pig iron, f.o.b. New Orleans, LA.
Note: Long tons = lt; metric tons = t.