## Text
Iron and Steel Scrap in February 2013
This workbook includes an embedded Word document and 13 tables (See tabs below).
This icon is linked to an embedded text document.

## T1
TABLE 1
IRON AND STEEL SCRAP, PIG IRON, AND DIRECT-REDUCED IRON STATISTICS FOR STEEL PRODUCERS1, 2
(Thousand metric tons)
| February 2013 |  |  | January–February3
|  | Electric |  |  | Electric
| Integrated | furnace | Total for | Integrated | furnace | Total for
| steel | steel | steel | steel | steel | steel
| producers4 | producers5 | producers | producers4 | producers5 | producers
Scrap:
Receipts from dealers and other sources | 1690 | 1840 | 3530 | 3400 | 3800 | 7200
Receipts from other own company plants | 35 | 155 | 190 | 79 | 314 | 393
Production recirculating scrap | 340 | 172 | 512 | 668 | 343 | 1010
Production obsolete scrap | W | W | 7 | W | W | 13
Consumption (by type of furnace):
Blast furnace | W | W | W | W | W | W
Basic oxygen process | W | W | 634 | W | W | 1160
Electric furnace | 1320 | 2080 | 3400 | 2640 | 4190 | 6830
Other (including air furnace)6 | W | -- | W | W | -- | W
Total consumption | 2070 | 2240 | 4300 | 4100 | 4490 | 8590
Shipments | 81 | 15 | 96 | 166 | 30 | 196
Stocks, end of period | 1800 | 1680 | 3480 | 1800 | 1680 | 3480
Pig iron (includes hot metal):
Receipts | 477 | 56 | 533 | 931 | 135 | 1070
Production | 2230 | -- | 2230 | 4580 | -- | 4580
Consumption (by type of furnace):
Basic oxygen process | W | W | 2510 | W | W | 5060
Direct castings7 | W | -- | W | W | -- | W
Electric furnace | W | W | W | W | W | W
Total consumption | 2740 | 76 | 2820 | 5540 | 147 | 5680
Shipments | W | W | W | W | W | W
Stocks, end of period | 153 | 185 | 338 | 153 | 185 | 338
Direct-reduced iron:8
Receipts | 129 | 57 | 186 | 220 | 93 | 313
Total consumption | 318 | 46 | 364 | 658 | 104 | 762
Stocks, end of period | 143 | 50 | 193 | 143 | 50 | 193
W Withheld to avoid disclosing company proprietary data; included in "Total for steel producers" and/or "Total consumption." -- Zero.
1Data are rounded to no more than three significant digits; may not add to totals shown.
2Includes manufacturers of raw steel that also produce steel castings. February 2013 data are based on returns from 29% of consumer surveys, representing
34% of scrap consumption during this month, and estimates for nonrespondents of this survey.
3May include revisions to previously published data.
4Includes data for electric furnaces operated by integrated steel producers.
5Includes minimill and specialty steel producers; includes data for other furnaces operated by these steel producers.
6Includes vacuum melting furnaces and miscellaneous uses.
7Includes ingot molds and stools.
8Includes direct-reduced iron, hot-briquetted iron, and iron carbide. Domestic production data are included in "Receipts."

## T2
TABLE 2
RECEIPTS FROM OUTSIDE SOURCES, PRODUCTION, CONSUMPTION, AND STOCKS OF IRON AND STEEL SCRAP, BY GRADE, FOR STEEL PRODUCERS1, 2
(Thousand metric tons)
| February 2013 |  |  |  | January–Februaryp, 3
| Receipts of scrap | Production of home |  |  | Receipts of scrap | Production of home
| from brokers, | scrap (recirculating | Consumption of |  | from brokers, | scrap (recirculating | Consumption of
| dealers, and other | scrap resulting from | purchased and | Ending | dealers, and other | scrap resulting from | purchased and
Item | outside sources | current operations) | home scrap4 | stocks | outside sources | current operations) | home scrap4
Carbon steel:
Low-phosphorus plate and
punchings | 58 | W | 61 | W | 117 | W | 122
Cut structural and plate | 322 | 38 | 375 | 261 | 647 | 76 | 737
No. 1 heavy melting steel | 367 | 51 | 441 | 288 | 742 | 103 | 887
No. 2 heavy melting steel | 418 | 29 | 473 | 348 | 875 | 56 | 957
No. 1 and electric furnace
bundles | 205 | W | 276 | 248 | 411 | W | 540
No. 2 and all other bundles | 100 | W | 105 | 39 | 196 | W | 207
Electric furnace 1 foot and
under (not bundles) | 2 | W | W | W | 3 | W | W
Railroad rails | 27 | -- | 28 | 13 | 54 | -- | 59
Turnings and borings | 179 | 3 | 192 | 115 | 361 | 6 | 376
Slag scrap | 60 | 81 | 97 | 123 | 114 | 143 | 185
Shredded and fragmentized | 967 | W | 1110 | 1070 | 2010 | W | 2210
No. 1 busheling | 376 | 12 | 402 | 289 | 747 | 25 | 804
Steel cans (post consumer) | 10 | -- | 10 | 2 | 21 | -- | 20
All other carbon steel scrap | 216 | 101 | 332 | 176 | 448 | 203 | 669
Stainless steel scrap | 72 | 26 | 107 | 44 | 148 | 53 | 217
Alloy steel scrap | 29 | 19 | 49 | W | 59 | 37 | 99
Ingot mold and stool scrap | W | W | 8 | 13 | W | W | 16
Machinery and cupola cast iron | W | -- | W | W | W | -- | W
Cast iron borings | 10 | W | W | W | 30 | W | W
Other iron scrap | 70 | 20 | 91 | 40 | 144 | 44 | 183
Other mixed scrap | 35 | 34 | 118 | 74 | 71 | 73 | 240
Total | 3530 | 512 | 4300 | 3480 | 7200 | 1010 | 8590
pPreliminary. W Withheld to avoid disclosing company proprietary data; included in "Total." -- Zero.
1Data are rounded to no more than three significant digits; may not add to totals shown.
2Includes manufacturers of raw steel that also produce steel castings.
3May include revisions to previously published data.
4Includes recirculating scrap and home-generated obsolete scrap.

## T3
TABLE 3
RECEIPTS FROM OUTSIDE SOURCES, PRODUCTION, AND CONSUMPTION OF IRON AND STEEL SCRAP,
BY REGION AND STATE, FOR STEEL PRODUCERS1, 2
(Thousand metric tons)
| February 2013 |  |  | January–Februaryp, 3
| Receipts of scrap | Production of home |  | Receipts of scrap | Production of home
| from brokers, | scrap (recirculating | Consumption of | from brokers, | scrap (recirculating | Consumption of
| dealers, and other | scrap resulting from | purchased and | dealers, and other | scrap resulting from | purchased and
Region and State | outside sources | current operations) | home scrap4 | outside sources | current operations) | home scrap4
Mid-Atlantic and New England:
New Jersey, New York,
Pennsylvania | 381 | 62 | 449 | 779 | 123 | 906
North Central:
Illinois and Indiana | 449 | 140 | 589 | 899 | 281 | 1170
Iowa, Minnesota, Nebraska,
Wisconsin | 243 | 7 | 262 | 489 | 13 | 524
Michigan | 145 | 90 | 204 | 284 | 165 | 373
Ohio | 386 | 76 | 528 | 852 | 160 | 1080
Total | 1220 | 314 | 1580 | 2520 | 618 | 3150
South Atlantic:
Delaware, Maryland, Virginia,
West Virginia | 160 | 21 | 213 | 328 | 40 | 417
Georgia, North Carolina,
South Carolina | 305 | 19 | 343 | 598 | 35 | 675
Total | 465 | 40 | 555 | 926 | 75 | 1090
South Central:
Alabama, Kentucky,
Mississippi, Tennessee | 664 | 30 | 726 | 1340 | 61 | 1450
Arkansas, Louisiana,
Oklahoma, Texas | 525 | 44 | 652 | 1090 | 89 | 1300
Total | 1190 | 74 | 1380 | 2430 | 150 | 2750
Mountain and Pacific:
Arizona, California, Colorado,
Oregon, Utah, Washington | 271 | 23 | 339 | 542 | 45 | 684
Grand total | 3530 | 512 | 4300 | 7200 | 1010 | 8590
pPreliminary.
1Data are rounded to no more than three significant digits; may not add to totals shown.
2Includes manufacturers of raw steel that also produce steel castings.
3May include revisions to previously published data.
4Includes recirculating scrap and home-generated obsolete scrap.

## T4
TABLE 4
RECEIPTS OF IRON AND STEEL SCRAP, BY REGION AND GRADE, FOR STEEL PRODUCERS1, 2, 3, 4
(Thousand metric tons)
| February 2013 |  |  |  |  | January–Februaryp, 5
| Mid-Atlantic |  |  |  | Mountain | Mid-Atlantic |  |  |  | Mountain
| and | North | South | South | and | and | North | South | South | and
Item | New England | Central | Atlantic | Central | Pacific | New England | Central | Atlantic | Central | Pacific
Carbon steel:
Low-phosphorus plate and
punchings | 19 | W | -- | W | W | 38 | W | W | W | W
Cut structural and plate | 38 | 94 | 56 | 113 | W | 77 | 188 | 113 | 229 | W
No. 1 heavy melting steel | 57 | 99 | 34 | 131 | 47 | 121 | 195 | 66 | 267 | 94
No. 2 heavy melting steel | 10 | 123 | 48 | 182 | 56 | 20 | 268 | 104 | 372 | 111
No. 1 and electric furnace
bundles | 9 | 136 | 4 | 32 | W | 19 | 276 | 9 | 60 | W
No. 2 and all other bundles | 10 | 41 | W | W | W | 19 | 83 | W | W | W
Electric furnace 1 foot and
under (not bundles) | -- | W | -- | W | -- | -- | W | -- | W | --
Railroad rails | W | W | W | W | W | W | W | W | W | W
Turnings and borings | 15 | 55 | 26 | 75 | 8 | 30 | 110 | 50 | 153 | 17
Slag scrap | 6 | 32 | 3 | W | W | 11 | 59 | 7 | W | W
Shredded and fragmentized | 80 | 243 | 178 | 390 | 76 | 164 | 518 | 359 | 814 | 152
No. 1 busheling | 58 | 149 | 38 | 129 | W | 118 | 301 | 68 | 257 | W
Steel cans (post consumer) | W | W | -- | -- | -- | W | W | -- | -- | W
All other carbon steel scrap | 30 | 115 | W | 52 | 3 | 63 | 239 | W | 109 | 5
Stainless steel scrap | W | 11 | -- | W | -- | W | W | -- | W | --
Alloy steel scrap | -- | 24 | -- | W | -- | 1 | W | -- | W | --
Ingot mold and stool scrap | W | W | -- | -- | -- | W | W | -- | -- | --
Machinery and cupola cast iron | -- | W | W | W | -- | W | W | W | W | --
Cast iron borings | W | W | W | -- | W | W | W | W | -- | W
Other iron scrap | W | 38 | W | 8 | W | W | 78 | W | 18 | W
Other mixed scrap | W | W | W | W | W | W | W | W | W | W
Total | 381 | 1220 | 465 | 1190 | 271 | 779 | 2520 | 926 | 2430 | 542
pPreliminary. W Withheld to avoid disclosing company proprietary data; included in "Total." -- Zero.
1Scrap received from brokers, dealers, and other outside sources.
2A breakout of the States within each region is provided in Table 3.
3Includes manufacturers of raw steel that also produce steel castings.
4Data are rounded to no more than three significant digits; may not add to totals shown.
5May include revisions to previously published data.

## T5
TABLE 5
CONSUMPTION OF IRON AND STEEL SCRAP BY REGION AND GRADE, FOR STEEL PRODUCERS1, 2, 3
(Thousand metric tons)
| February 2013 |  |  |  |  | January–February4
| Mid-Atlantic |  |  |  | Mountain | Mid-Atlantic |  |  |  | Mountain
| and | North | South | South | and | and | North | South | South | and
Item | New England | Central | Atlantic | Central | Pacific | New England | Central | Atlantic | Central | Pacific
Carbon steel:
Low-phosphorus plate and
punchings | 20 | W | W | W | W | 39 | W | W | W | W
Cut structural and plate | 44 | 108 | 92 | 113 | W | 82 | 215 | 177 | 223 | W
No. 1 heavy melting steel | 69 | 127 | 34 | 160 | 52 | 144 | 247 | 70 | 322 | 104
No. 2 heavy melting steel | 14 | 144 | 50 | 201 | 64 | 28 | 297 | 99 | 405 | 129
No. 1 and electric furnace
bundles | 9 | 204 | 4 | 33 | W | 19 | 395 | 9 | 63 | W
No. 2 and all other bundles | 10 | 40 | W | 16 | W | 19 | 78 | W | 33 | W
Electric furnace 1 foot and
under (not bundles) | -- | W | -- | W | -- | -- | W | -- | W | --
Railroad rails | W | W | -- | 7 | W | W | W | -- | 16 | W
Turnings and borings | 17 | 60 | 27 | 80 | 8 | 33 | 117 | 52 | 158 | 17
Slag scrap | 10 | 56 | 4 | 26 | W | 19 | 103 | 7 | 52 | W
Shredded and fragmentized | 80 | 275 | 213 | 463 | 76 | 158 | 561 | 428 | 913 | 152
No. 1 busheling | 58 | 158 | 39 | 146 | W | 116 | 318 | 72 | 296 | W
Steel cans (post consumer) | W | W | -- | -- | -- | W | W | -- | -- | --
All other carbon steel scrap | 48 | 192 | 20 | 69 | 3 | 99 | 385 | 39 | 140 | 6
Stainless steel scrap | 53 | 18 | -- | W | -- | W | 38 | -- | W | --
Alloy steel scrap | 6 | 33 | -- | W | -- | 12 | 67 | -- | W | --
Ingot mold and stool scrap | W | W | -- | W | -- | W | W | -- | W | --
Machinery and cupola cast iron | -- | W | W | W | -- | -- | W | W | W | --
Cast iron borings | W | W | W | -- | W | W | W | W | -- | W
Other iron scrap | W | 51 | 26 | 10 | W | W | 104 | 50 | 20 | W
Other mixed scrap | W | 36 | W | 1 | W | W | 73 | W | 2 | W
Total | 449 | 1580 | 555 | 1380 | 339 | 906 | 3150 | 1090 | 2750 | 684
W Withheld to avoid disclosing company proprietary data; included in "Total." -- Zero.
1Data are rounded to no more than three significant digits; may not add to totals shown.
2A breakout of the States within each region is provided in Table 3.
3Includes manufacturers of raw steel that also produce steel castings.
4May include revisions to previously published data.

## T6
TABLE 6
U.S. EXPORTS OF IRON AND STEEL SCRAP BY SELECTED REGION AND COUNTRY1, 2
(Thousand metric tons and thousand dollars)
| February 2013 |  | January–February3
Region and country | Quantity | Value | Quantity | Value
North America and South America:
Canada | 77 | 25900 | 164 | 57100
Ecuador | (4) | 98 | 1 | 245
Mexico | 58 | 21900 | 139 | 52200
Peru | 32 | 11800 | 64 | 23700
Other5 | (4) | 301 | 1 | 649
Total | 167 | 60000 | 369 | 134000
Africa, Europe, Middle East:
Egypt | 86 | 29300 | 125 | 43100
Morocco | 27 | 10500 | 27 | 10500
Netherlands | 1 | 1540 | 2 | 3300
Portugal | 33 | 12200 | 33 | 12200
Spain | (4) | 295 | 1 | 1530
Turkey | 595 | 228000 | 1080 | 409000
Other5 | 1 | 1550 | 3 | 2960
Total | 743 | 283000 | 1270 | 483000
Asia, Australia, Oceania:
Bangladesh | 6 | 2540 | 15 | 5990
China | 237 | 140000 | 368 | 235000
Hong Kong | 12 | 6900 | 26 | 13200
India | 68 | 31200 | 140 | 63100
Indonesia | 83 | 32500 | 117 | 46000
Japan | 6 | 8100 | 10 | 13300
Korea, Republic of | 229 | 87800 | 408 | 156000
Malaysia | 2 | 740 | 6 | 1930
Pakistan | 17 | 11300 | 33 | 21500
Taiwan | 268 | 113000 | 532 | 220000
Thailand | 5 | 1360 | 8 | 2630
Vietnam | 46 | 17200 | 123 | 45200
Other5 | (4) | 1060 | (4) | 1500
Total | 979 | 453000 | 1790 | 825000
Grand total | 1890 | 796000 | 3420 | 1440000
1Includes tinplate and terneplate; excludes used rails for rerolling and other uses and ships, boats, and other
vessels for scrapping. Export valuation is on a free-alongside-ship basis.
2Data are rounded to no more than three significant digits; may not add to totals shown.
3May include revisions to previously published data.
4Less than ½ unit.
5Includes countries with January–February 2013 quantities of less than 500 metric tons.
Source: U.S. Census Bureau.

## T7
TABLE 7
U.S. EXPORTS OF IRON AND STEEL SCRAP BY REGION AND
SELECTED CUSTOMS DISTRICT1, 2
(Thousand metric tons and thousand dollars)
| February 2013 |  | January–February3
Region and customs district | Quantity | Value | Quantity | Value
Canada–United States border:
Buffalo, NY | 17 | 5610 | 35 | 12000
Detroit, MI | 12 | 4400 | 33 | 12700
Duluth, MN | 2 | 974 | 6 | 2460
Great Falls, MT | 1 | 246 | 2 | 685
Ogdensburg, NY | 1 | 249 | 2 | 581
Pembina, ND | 36 | 13400 | 72 | 26800
Other | 4 | 564 | 8 | 1210
Total | 73 | 25400 | 158 | 56400
East coast:
Baltimore, MD | 43 | 17200 | 55 | 22400
Boston, MA | 121 | 47100 | 196 | 76300
Charleston, SC | 13 | 6850 | 23 | 11700
Charlotte, NC | 1 | 1310 | 2 | 2510
Miami, FL | 32 | 14000 | 63 | 27500
New York, NY | 265 | 113000 | 566 | 235000
Norfolk, VA | 59 | 21500 | 108 | 42400
Philadelphia, PA | 86 | 33700 | 125 | 48900
Portland, ME | 24 | 9530 | 29 | 11500
Providence, RI | 33 | 12500 | 81 | 30600
Savannah, GA | 26 | 15900 | 71 | 38200
St. Albans, VT | 2 | 614 | 5 | 1450
Total | 706 | 293000 | 1330 | 549000
Gulf coast and Mexico–United States
border (includes Caribbean territories):
El Paso, TX | 2 | 741 | 8 | 2780
Houston–Galveston, TX | 214 | 87400 | 324 | 136000
Laredo, TX | 23 | 8260 | 59 | 22000
Mobile, AL | 51 | 17400 | 53 | 18600
New Orleans, LA | 50 | 18900 | 50 | 19100
San Juan, PR | 40 | 13300 | 55 | 17400
Tampa, FL | 35 | 14300 | 38 | 16500
Other | (4) | 4 | (4) | 14
Total | 415 | 160000 | 587 | 233000
West coast and Hawaii:
Columbia–Snake, OR | 119 | 46800 | 206 | 79000
Honolulu, HI, and Anchorage, AK | 25 | 9610 | 30 | 11300
Los Angeles, CA | 321 | 163000 | 638 | 315000
San Diego, CA | 5 | 1860 | 11 | 3480
San Francisco, CA | 152 | 63700 | 305 | 123000
Seattle, WA | 73 | 33100 | 162 | 71900
Total | 695 | 318000 | 1350 | 603000
Grand total | 1890 | 796000 | 3420 | 1440000
1Includes tinplate and terneplate; excludes used rails for rerolling and other uses and ships, boats, and other vessels
for scrapping. Export valuation is on a free-alongside-ship basis.
2Data are rounded to no more than three significant digits; may not add to totals shown.
3May include revisions to previously published data.
4Less than ½ unit.
Source: U.S. Census Bureau.

## T8
TABLE 8
U.S. EXPORTS OF IRON AND STEEL SCRAP AND OTHER FERROUS PRODUCTS BY GRADE1, 2
(Thousand metric tons and thousand dollars)
| February 2013 |  | January–February3
Item | Quantity | Value | Quantity | Value
No. 1 heavy melting steel | 597 | 226000 | 1120 | 417000
No. 2 heavy melting steel | 70 | 26000 | 144 | 52400
No. 1 bundles | 62 | 20900 | 76 | 26500
No. 2 bundles | (4) | 135 | 2 | 458
Shredded steel scrap | 566 | 218000 | 967 | 369000
Borings, shovelings and turnings | 23 | 8200 | 40 | 14400
Cut plate and structural | 163 | 63300 | 242 | 93600
Tinned iron or steel | 11 | 5930 | 21 | 10800
Remelting scrap ingots | 1 | 958 | 3 | 2410
Cast iron | 33 | 13700 | 68 | 28300
Other iron and steel | 261 | 112000 | 532 | 223000
Total carbon steel and cast iron | 1790 | 695000 | 3210 | 1240000
Stainless steel | 54 | 64100 | 105 | 122000
Other alloy steel | 48 | 37600 | 108 | 81500
Total stainless and alloy steel | 102 | 102000 | 213 | 204000
Total carbon, stainless, alloy steel and cast iron | 1890 | 796000 | 3420 | 1440000
Ships, boats, and other vessels for
breaking up (for scrapping) | (4) | 49 | 1 | 84
Used rails for rerolling and other uses | 5 | 4990 | 6 | 6270
Total scrap exports | 1890 | 801000 | 3430 | 1450000
Exports of manufactured ferrous products:
Pig iron < or = 0.5% phosphorus | 1 | 303 | 3 | 919
Alloy pig iron | (4) | 36 | 1 | 120
Total pig iron | 1 | 339 | 4 | 1040
Direct-reduced iron (DRI) | -- | -- | (4) | 22
Spongy iron products, not DRI | (4) | 183 | 1 | 508
Granules for abrasive cleaning and other uses | 3 | 4980 | 6 | 9560
Powders of alloy steel | 2 | 4260 | 4 | 8550
Other ferrous powders | 8 | 8440 | 15 | 15600
Total DRI, granules, powders | 13 | 17900 | 26 | 34300
Grand total | 1910 | 819000 | 3460 | 1480000
-- Zero.
1Export valuation is on a free-alongside-ship basis.
2Data are rounded to no more than three significant digits; may not add to totals shown.
3May include revisions to previously published data.
4Less than ½ unit.
Source: U.S. Census Bureau.

## T9
TABLE 9
U.S. IMPORTS FOR CONSUMPTION OF IRON AND STEEL SCRAP
BY SELECTED COUNTRY1, 2
(Thousand metric tons and thousand dollars)
| February 2013 |  | January–February3
Country | Quantity | Value | Quantity | Value
Canada | 205 | 91000 | 448 | 195000
China | (4) | 280 | 1 | 313
Germany | 1 | 96 | 1 | 145
Japan | (4) | 58 | 1 | 220
Mexico | 18 | 9580 | 36 | 18300
Sweden | -- | -- | 42 | 18300
United Kingdom | (4) | 62 | 23 | 9380
Other5 | 1 | 592 | 2 | 1070
Total | 225 | 102000 | 554 | 243000
-- Zero.
1Includes tinplate and terneplate; excludes used rails for rerolling and other uses and ship, boats,
and other vessels for scrapping. Import valuation is on a Customs basis.
2Data are rounded to no more than three significant digits; may not add to totals shown.
3May include revisions to previously published data.
4Less than ½ unit.
5Includes countries with January–February 2013 quantities of less than 500 metric tons.
Source: U.S. Census Bureau.

## T10
TABLE 10
U.S. IMPORTS FOR CONSUMPTION OF IRON AND STEEL SCRAP
BY SELECTED CUSTOMS DISTRICT1, 2
(Thousand metric tons and thousand dollars)
| February 2013 |  | January–February3
Customs district | Quantity | Value | Quantity | Value
Buffalo, NY | 47 | 31800 | 100 | 68800
Charleston, SC | (4) | 48 | 41 | 16500
Columbia-Snake, OR | -- | -- | 8 | 2320
Detroit, MI | 84 | 34000 | 180 | 73200
Duluth, MN | 1 | 671 | 2 | 1150
El Paso, TX | 3 | 1050 | 6 | 2120
Great Falls, MT | 10 | 3080 | 23 | 7130
Laredo, TX | 11 | 6940 | 19 | 12500
Mobile, AL | (4) | 80 | 3 | 2100
New Orleans, LA | 1 | 198 | 24 | 9480
Nogales, AZ | 1 | 372 | 4 | 1140
Ogdensburg, NY | 4 | 4020 | 8 | 7620
Pembina, ND | 3 | 1690 | 5 | 2810
Portland, ME | (4) | 160 | 1 | 458
San Diego, CA | 4 | 1220 | 8 | 2390
Seattle, WA | 56 | 15500 | 120 | 31600
St Albans, VT | (4) | 55 | 1 | 280
Wilmington, NC | (4) | 269 | 1 | 316
Other | (4) | 485 | 1 | 1260
Total | 225 | 102000 | 554 | 243000
-- Zero.
1Includes tinplate and terneplate; excludes used rails for rerolling and other uses and ships, boats and
other vessels for scrapping. Import valuation is on a Customs basis.
2Data are rounded to no more than three significant digits; may not add to totals shown.
3May include revisions to previously published data.
4Less than ½ unit.
Source: U.S. Census Bureau.

## T11
TABLE 11
U.S. IMPORTS OF IRON AND STEEL SCRAP AND OTHER
FERROUS PRODUCTS BY GRADE1, 2
(Thousand metric tons and thousand dollars)
| February 2013 |  | January–February3
Item | Quantity | Value | Quantity | Value
No. 1 heavy melting steel | 15 | 4640 | 31 | 9970
No. 2 heavy melting steel | 7 | 2120 | 16 | 4870
No. 1 bundles | 59 | 21300 | 140 | 52300
No. 2 bundles | 2 | 394 | 4 | 766
Shredded steel scrap | 18 | 4170 | 90 | 27400
Borings, shovelings and turnings | 4 | 1020 | 8 | 1900
Cut plate and structural | 15 | 4760 | 33 | 10700
Tinned iron or steel | 7 | 2460 | 12 | 4350
Cast iron | 12 | 3790 | 25 | 8120
Other iron and steel | 41 | 12200 | 103 | 30300
Total carbon steel and cast iron | 181 | 56800 | 463 | 151000
Stainless steel | 15 | 21200 | 30 | 42300
Other alloy steel | 29 | 23700 | 60 | 50100
Total stainless and alloy steel | 44 | 44900 | 91 | 92400
Total carbon, stainless, alloy steel and cast iron | 225 | 102000 | 554 | 243000
Ships, boats, and other vessels for
breaking up (for scrapping) | -- | -- | (4) | 3
Total scrap imports | 225 | 102000 | 554 | 243000
Imports of manufactured ferrous products:
Pig iron < or = 0.5% phosphorus | 290 | 106000 | 552 | 210000
Pig iron < or = 0.5% phosphorus | -- | -- | (4) | 26
Alloy pig iron | (4) | 113 | (4) | 113
Total pig iron | 290 | 106000 | 553 | 210000
Direct-reduced iron (DRI) | 68 | 23300 | 281 | 93500
Spongy iron products, not DRI | 33 | 10600 | 53 | 17800
Granules for abrasive cleaning and other uses | 2 | 1970 | 4 | 3660
Powders of alloy steel | 4 | 7610 | 8 | 14800
Other ferrous powders | 4 | 6930 | 9 | 15500
Total DRI, granules, powders | 111 | 50500 | 355 | 145000
Grand total | 627 | 259000 | 1460 | 599000
-- Zero.
1Import valuation is on a Customs basis.
2Data are rounded to no more than three significant digits; may not add to totals shown.
3May include revisions to previously published data.
4Less than ½ unit.
Source: U.S. Census Bureau.

## T12
TABLE 12
U.S. RAW STEEL PRODUCTION, RAW STEEL CAPABILITY UTILIZATION,
AND CONTINUOUS CAST STEEL PRODUCTION1
| Raw steel production, |  | Raw steel capability |  | Continuous cast steel
| thousand metric tons |  | utilization, percent |  | production, percent
|  | Year |  | Year |  | Year
Period | Monthly | to date2 | Monthly | to date2 | Monthly | to date2
2012:
February | 7550 | 15300 | 80.7 | 79.1 | 98.3 | 98.36
March | 7970 | 23200 | 79.6 | 79.3 | 98.44 | 98.39
April | 7830 | 31100 | 80.9 | 79.7 | 98.38 | 98.39
May | 7920 | 39000 | 79.2 | 79.6 | 98.71 | 98.45
June | 7240 | 46200 | 74.8 | 78.8 | 98.61 | 98.48
July | 7330 | 53600 | 73.3 | 78 | 98.81 | 98.48
August | 7630 | 61200 | 76.3 | 77.8 | 98.72 | 98.55
September | 6810 | 68000 | 70.4 | 77 | 98.42 | 98.54
October | 6800 | 74800 | 68 | 76.1 | 98.73 | 98.55
November | 6780 | 81600 | 70.1 | 75.5 | 98.73 | 98.57
December | 7180 | 88800 | 71.7 | 75.2 | 99.14 | 98.61
2013:
January | 7370 | 7370 | 76.5 | 76.5 | 98.68 | 98.68
February | 6810 | 14200 | 78.3 | 77.3 | 98.738 | 98.709
1Data are rounded to no more than three significant digits.
2May include revisions to previously published data.
Source: American Iron and Steel Institute.

## T13
TABLE 13
COMPOSITE PRICES FOR NO. 1 HEAVY MELTING STEEL SCRAP AND PIG IRON
| American Metal Market |  | Scrap Price Bulletin1
| No. 1 HMS |  | No. 1 HMS |  | Pig Iron2
Period | $/lt | $/t | $/lt | $/t | $/lt | $/t
2012:
February | 406.16 | 399.75 | 401.17 | 394.83 | 520.7 | 512.48
March | 402.76 | 396.4 | 401.92 | 395.57 | 520.7 | 512.48
April | 395.08 | 388.84 | 399.17 | 392.87 | 520.7 | 512.48
May | 398.55 | 392.26 | 399.17 | 392.87 | 520.7 | 512.48
June | 356.34 | 350.71 | 357.08 | 351.44 | 520.7 | 512.48
July | 315.32 | 310.34 | 316.83 | 311.83 | 439.42 | 432.48
August | 356.84 | 351.2 | 359.585 | 353.91 | 448.31 | 441.229
September | 349.79 | 344.27 | 312.836 | 307.9 | 452.12 | 444.98
October | 312.56 | 307.62 | 312.836 | 307.9 | 458.22 | 450.88
November | 341.14 | 335.75 | 347.08 | 341.6 | 467.36 | 459.98
December | 349.39 | 343.87 | 347.5 | 342.01 | 467.36 | 459.98
Average, January–December | 367.36 | 361.56 | 365.28 | 359.51 | 487.7 | 479.99
2013:
January | 352.35 | 346.78 | 350.83 | 345.29 | 467.36 | 459.98
February | 343.54 | 338.11 | 342.915 | 337.5 | 467.36 | 459.98
1Formerly Iron Age.
2Prices are Brazilian basic pig iron, f.o.b. New Orleans, LA.
Note: Long tons = lt; metric tons = t.