## Text
Iron and Steel Scrap in April 2013
This workbook includes an embedded Word document and 13 tables (See tabs below).
This icon is linked to an embedded text document.

## T1
TABLE 1
IRON AND STEEL SCRAP, PIG IRON, AND DIRECT-REDUCED IRON STATISTICS FOR STEEL PRODUCERS1, 2
(Thousand metric tons)
| April 2013 |  |  | January–April3
|  | Electric |  |  | Electric
| Integrated | furnace | Total for | Integrated | furnace | Total for
| steel | steel | steel | steel | steel | steel
| producers4 | producers5 | producers | producers4 | producers5 | producers
Scrap:
Receipts from dealers and other sources | 1770 | 2140 | 3910 | 7040 | 7900 | 14900
Receipts from other own company plants | 35 | 177 | 212 | 152 | 654 | 806
Production recirculating scrap | 322 | 181 | 503 | 1380 | 704 | 2080
Production obsolete scrap | W | W | 7 | W | W | 27
Consumption (by type of furnace):
Blast furnace | W | W | W | W | W | W
Basic oxygen process | W | W | 665 | W | W | 2550
Electric furnace | 1330 | 2120 | 3440 | 5240 | 8520 | 13800
Other (including air furnace)6 | W | -- | W | W | -- | W
Total consumption | 2070 | 2240 | 4310 | 8340 | 9050 | 17400
Shipments | 94 | 15 | 109 | 365 | 62 | 427
Stocks, end of period | 1780 | 1910 | 3690 | 1780 | 1910 | 3690
Pig iron (includes hot metal):
Receipts | 785 | 87 | 872 | 2340 | 307 | 2650
Production | 1780 | -- | 1780 | 8360 | -- | 8360
Consumption (by type of furnace):
Basic oxygen process | W | W | 2290 | W | W | 9730
Direct castings7 | W | -- | W | W | -- | W
Electric furnace | W | W | W | W | W | W
Total consumption | 2510 | 74 | 2590 | 10700 | 300 | 11000
Shipments | W | W | W | W | W | W
Stocks, end of period | 218 | 201 | 419 | 218 | 201 | 419
Direct-reduced iron:8
Receipts | 349 | 59 | 408 | 631 | 212 | 843
Total consumption | 353 | 44 | 397 | 1370 | 198 | 1570
Stocks, end of period | 107 | 74 | 181 | 107 | 74 | 181
W Withheld to avoid disclosing company proprietary data; included in "Total for steel producers" and/or "Total consumption." -- Zero.
1Data are rounded to no more than three significant digits; may not add to totals shown.
2Includes manufacturers of raw steel that also produce steel castings. April 2013 data are based on returns from 27% of consumer surveys, representing
32% of scrap consumption during this month, and estimates for nonrespondents of this survey.
3May include revisions to previously published data.
4Includes data for electric furnaces operated by integrated steel producers.
5Includes minimill and specialty steel producers; includes data for other furnaces operated by these steel producers.
6Includes vacuum melting furnaces and miscellaneous uses.
7Includes ingot molds and stools.
8Includes direct-reduced iron, hot-briquetted iron, and iron carbide. Domestic production data are included in "Receipts."

## T2
TABLE 2
RECEIPTS FROM OUTSIDE SOURCES, PRODUCTION, CONSUMPTION, AND STOCKS OF IRON AND STEEL SCRAP, BY GRADE, FOR STEEL PRODUCERS1, 2
(Thousand metric tons)
| April 2013 |  |  |  | January–Aprilp, 3
| Receipts of scrap | Production of home |  |  | Receipts of scrap | Production of home
| from brokers, | scrap (recirculating | Consumption of |  | from brokers, | scrap (recirculating | Consumption of
| dealers, and other | scrap resulting from | purchased and | Ending | dealers, and other | scrap resulting from | purchased and
Item | outside sources | current operations) | home scrap4 | stocks | outside sources | current operations) | home scrap4
Carbon steel:
Low-phosphorus plate and
punchings | 59 | W | 61 | W | 234 | W | 244
Cut structural and plate | 344 | W | 389 | 276 | 1370 | 156 | 1530
No. 1 heavy melting steel | 363 | 51 | 430 | 282 | 1480 | 209 | 1760
No. 2 heavy melting steel | 469 | 30 | 488 | 352 | 1800 | 115 | 1950
No. 1 and electric furnace
bundles | 209 | W | 278 | 250 | 841 | W | 1110
No. 2 and all other bundles | 94 | W | 99 | 39 | 392 | W | 416
Electric furnace 1 foot and
under (not bundles) | 2 | W | W | W | 7 | W | W
Railroad rails | 27 | -- | 27 | 15 | 109 | -- | 112
Turnings and borings | 200 | 4 | 190 | 134 | 757 | 14 | 763
Slag scrap | 61 | 80 | 97 | 113 | 246 | 325 | 391
Shredded and fragmentized | 1230 | W | 1120 | 1230 | 4280 | W | 4510
No. 1 busheling | 376 | W | 394 | 315 | 1540 | W | 1600
Steel cans (post consumer) | 11 | -- | 10 | 2 | 42 | -- | 42
All other carbon steel scrap | 221 | 88 | 326 | 159 | 910 | 398 | 1350
Stainless steel scrap | 72 | 27 | 109 | 44 | 294 | 107 | 434
Alloy steel scrap | 28 | 18 | 49 | W | 118 | 73 | 197
Ingot mold and stool scrap | W | W | 8 | 14 | W | W | 32
Machinery and cupola cast iron | W | -- | W | W | W | -- | W
Cast iron borings | W | W | W | W | W | W | W
Other iron scrap | 69 | 21 | 82 | 36 | 288 | 85 | 355
Other mixed scrap | W | 35 | 124 | 97 | 150 | 147 | 485
Total | 3910 | 503 | 4310 | 3690 | 14900 | 2080 | 17400
pPreliminary. W Withheld to avoid disclosing company proprietary data; included in "Total." -- Zero.
1Data are rounded to no more than three significant digits; may not add to totals shown.
2Includes manufacturers of raw steel that also produce steel castings.
3May include revisions to previously published data.
4Includes recirculating scrap and home-generated obsolete scrap.

## T3
TABLE 3
RECEIPTS FROM OUTSIDE SOURCES, PRODUCTION, AND CONSUMPTION OF IRON AND STEEL SCRAP,
BY REGION AND STATE, FOR STEEL PRODUCERS1, 2
(Thousand metric tons)
| April 2013 |  |  | January–Aprilp, 3
| Receipts of scrap | Production of home |  | Receipts of scrap | Production of home
| from brokers, | scrap (recirculating | Consumption of | from brokers, | scrap (recirculating | Consumption of
| dealers, and other | scrap resulting from | purchased and | dealers, and other | scrap resulting from | purchased and
Region and State | outside sources | current operations) | home scrap4 | outside sources | current operations) | home scrap4
Mid-Atlantic and New England:
New Jersey, New York,
Pennsylvania | 361 | 58 | 435 | 1540 | 244 | 1800
North Central:
Illinois and Indiana | 467 | 117 | 570 | 1840 | 546 | 2350
Iowa, Minnesota, Nebraska,
Wisconsin | 240 | 13 | 266 | 969 | 33 | 1050
Michigan | 150 | 94 | 208 | 604 | 384 | 829
Ohio | 459 | 85 | 543 | 1750 | 326 | 2180
Total | 1320 | 309 | 1590 | 5150 | 1290 | 6400
South Atlantic:
Delaware, Maryland, Virginia,
West Virginia | 176 | 21 | 216 | 653 | 81 | 844
Georgia, North Carolina,
South Carolina | 542 | 14 | 364 | 1500 | 68 | 1420
Total | 718 | 35 | 580 | 2150 | 149 | 2260
South Central:
Alabama, Kentucky,
Mississippi, Tennessee | 638 | 30 | 710 | 2740 | 122 | 2910
Arkansas, Louisiana,
Oklahoma, Texas | 605 | 46 | 661 | 2280 | 183 | 2650
Total | 1240 | 77 | 1370 | 5020 | 306 | 5570
Mountain and Pacific:
Arizona, California, Colorado,
Oregon, Utah, Washington | 271 | 24 | 338 | 1080 | 93 | 1370
Grand total | 3910 | 503 | 4310 | 14900 | 2080 | 17400
pPreliminary.
1Data are rounded to no more than three significant digits; may not add to totals shown.
2Includes manufacturers of raw steel that also produce steel castings.
3May include revisions to previously published data.
4Includes recirculating scrap and home-generated obsolete scrap.

## T4
TABLE 4
RECEIPTS OF IRON AND STEEL SCRAP, BY REGION AND GRADE, FOR STEEL PRODUCERS1, 2, 3, 4
(Thousand metric tons)
| April 2013 |  |  |  |  | January–Aprilp, 5
| Mid-Atlantic |  |  |  | Mountain | Mid-Atlantic |  |  |  | Mountain
| and | North | South | South | and | and | North | South | South | and
Item | New England | Central | Atlantic | Central | Pacific | New England | Central | Atlantic | Central | Pacific
Carbon steel:
Low-phosphorus plate and
punchings | 19 | W | -- | W | W | 76 | W | W | W | W
Cut structural and plate | 39 | 104 | 62 | 119 | W | 160 | 389 | 245 | 495 | W
No. 1 heavy melting steel | 41 | 99 | 33 | 143 | 47 | 223 | 389 | 133 | 548 | 188
No. 2 heavy melting steel | 10 | 151 | 55 | 199 | 56 | 39 | 560 | 213 | 764 | 223
No. 1 and electric furnace
bundles | 9 | 140 | 4 | 33 | W | 37 | 559 | 17 | 135 | W
No. 2 and all other bundles | 10 | 35 | W | W | W | 39 | 156 | W | W | W
Electric furnace 1 foot and
under (not bundles) | -- | W | -- | W | -- | -- | W | -- | W | --
Railroad rails | W | W | W | W | W | W | W | W | W | W
Turnings and borings | 14 | 59 | 32 | 87 | 8 | 60 | 231 | 111 | 321 | 34
Slag scrap | 6 | 34 | 4 | W | W | 22 | 136 | 14 | W | W
Shredded and fragmentized | 70 | 278 | W | 405 | 76 | 318 | 1060 | 967 | 1630 | 304
No. 1 busheling | 60 | 152 | 38 | 123 | 2 | 234 | 603 | 139 | 557 | 6
Steel cans (post consumer) | W | W | -- | -- | -- | W | W | -- | -- | W
All other carbon steel scrap | 33 | 119 | 16 | 51 | 3 | 128 | 488 | 64 | 219 | 10
Stainless steel scrap | W | 12 | -- | W | -- | W | 51 | -- | W | --
Alloy steel scrap | 1 | 24 | -- | W | -- | 2 | 99 | -- | W | --
Ingot mold and stool scrap | W | W | -- | -- | -- | W | W | -- | -- | --
Machinery and cupola cast iron | -- | W | W | W | -- | W | W | W | W | --
Cast iron borings | W | W | W | -- | W | W | W | W | -- | W
Other iron scrap | W | 37 | W | 6 | W | W | 153 | W | 37 | W
Other mixed scrap | W | W | W | 4 | W | W | W | W | W | W
Total | 361 | 1320 | 718 | 1240 | 271 | 1540 | 5150 | 2150 | 5020 | 1080
pPreliminary. W Withheld to avoid disclosing company proprietary data; included in "Total." -- Zero.
1Scrap received from brokers, dealers, and other outside sources.
2A breakout of the States within each region is provided in Table 3.
3Includes manufacturers of raw steel that also produce steel castings.
4Data are rounded to no more than three significant digits; may not add to totals shown.
5May include revisions to previously published data.

## T5
TABLE 5
CONSUMPTION OF IRON AND STEEL SCRAP BY REGION AND GRADE, FOR STEEL PRODUCERS1, 2, 3
(Thousand metric tons)
| April 2013 |  |  |  |  | January–April4
| Mid-Atlantic |  |  |  | Mountain | Mid-Atlantic |  |  |  | Mountain
| and | North | South | South | and | and | North | South | South | and
Item | New England | Central | Atlantic | Central | Pacific | New England | Central | Atlantic | Central | Pacific
Carbon steel:
Low-phosphorus plate and
punchings | 20 | W | W | W | W | 78 | W | W | W | W
Cut structural and plate | 40 | 110 | 95 | 124 | W | 164 | 437 | 370 | 481 | W
No. 1 heavy melting steel | 64 | 124 | 35 | 155 | 52 | 279 | 495 | 139 | 637 | 207
No. 2 heavy melting steel | 14 | 155 | 53 | 202 | 64 | 56 | 603 | 211 | 819 | 258
No. 1 and electric furnace
bundles | 9 | 204 | 4 | 34 | W | 38 | 817 | 17 | 127 | W
No. 2 and all other bundles | 10 | 35 | W | W | W | 39 | 153 | W | 65 | W
Electric furnace 1 foot and
under (not bundles) | -- | W | -- | W | -- | -- | W | -- | W | --
Railroad rails | W | W | -- | W | W | W | W | -- | W | W
Turnings and borings | 15 | 57 | 30 | 80 | 8 | 65 | 236 | 109 | 320 | 34
Slag scrap | 10 | 57 | 4 | 25 | W | 38 | 228 | 14 | 102 | W
Shredded and fragmentized | 68 | 287 | 227 | 462 | 76 | 310 | 1150 | 887 | 1850 | 304
No. 1 busheling | 62 | 161 | 34 | 136 | 2 | 235 | 640 | 142 | 580 | 6
Steel cans (post consumer) | W | W | -- | -- | -- | W | W | -- | -- | --
All other carbon steel scrap | 51 | 181 | 23 | 68 | 3 | 200 | 764 | 83 | 289 | 11
Stainless steel scrap | 53 | 19 | -- | W | -- | 213 | 76 | -- | W | --
Alloy steel scrap | 5 | 34 | -- | W | -- | 22 | 134 | -- | W | --
Ingot mold and stool scrap | W | W | -- | W | -- | W | W | -- | W | --
Machinery and cupola cast iron | -- | W | W | W | -- | -- | W | W | W | --
Cast iron borings | W | W | W | -- | W | W | W | W | -- | W
Other iron scrap | W | 45 | 24 | 8 | W | W | 198 | 101 | 39 | W
Other mixed scrap | W | 37 | W | W | W | W | 147 | W | W | W
Total | 435 | 1590 | 580 | 1370 | 338 | 1800 | 6400 | 2260 | 5570 | 1370
W Withheld to avoid disclosing company proprietary data; included in "Total." -- Zero.
1Data are rounded to no more than three significant digits; may not add to totals shown.
2A breakout of the States within each region is provided in Table 3.
3Includes manufacturers of raw steel that also produce steel castings.
4May include revisions to previously published data.

## T6
TABLE 6
U.S. EXPORTS OF IRON AND STEEL SCRAP BY SELECTED REGION AND COUNTRY1, 2
(Thousand metric tons and thousand dollars)
| April 2013 |  | January–April3
Region and country | Quantity | Value | Quantity | Value
North America and South America:
Canada | 80 | 28000 | 325 | 112000
Ecuador | (4) | 18 | 1 | 263
Mexico | 62 | 22500 | 226 | 83600
Peru | -- | -- | 95 | 35200
Venezuela | -- | -- | 1 | 208
Other5 | (4) | 125 | 1 | 995
Total | 143 | 50600 | 649 | 233000
Africa, Europe, Middle East:
Belgium | 1 | 1110 | 1 | 1750
Egypt | 47 | 17500 | 372 | 136000
Italy | 70 | 26000 | 71 | 26200
Morocco | -- | -- | 50 | 18900
Netherlands | 1 | 1980 | 5 | 7170
Portugal | 6 | 1110 | 39 | 13300
Saudi Arabia | 1 | 261 | 1 | 261
Spain | 1 | 1310 | 4 | 4530
Turkey | 50 | 18200 | 1690 | 639000
Other5 | 3 | 1790 | 5 | 5900
Total | 179 | 69300 | 2240 | 853000
Asia, Australia, Oceania:
Bangladesh | 12 | 4690 | 37 | 14500
China | 129 | 84000 | 676 | 429000
Hong Kong | 4 | 2740 | 34 | 19900
India | 59 | 29900 | 252 | 119000
Indonesia | 38 | 13800 | 234 | 89400
Japan | 4 | 5430 | 18 | 26100
Korea, Republic of | 109 | 46300 | 744 | 293000
Malaysia | 3 | 1240 | 95 | 37500
Pakistan | 18 | 12800 | 69 | 47000
Taiwan | 242 | 101000 | 1050 | 436000
Thailand | 6 | 2270 | 22 | 7000
Vietnam | 34 | 12200 | 251 | 93300
Other5 | (4) | 526 | 1 | 3070
Total | 658 | 317000 | 3480 | 1610000
Grand total | 980 | 436000 | 6370 | 2700000
-- Zero.
1Includes tinplate and terneplate; excludes used rails for rerolling and other uses and ships, boats, and other
vessels for scrapping. Export valuation is on a free-alongside-ship basis.
2Data are rounded to no more than three significant digits; may not add to totals shown.
3May include revisions to previously published data.
4Less than ½ unit.
5Includes countries with January–April 2013 quantities of less than 500 metric tons.
Source: U.S. Census Bureau.

## T7
TABLE 7
U.S. EXPORTS OF IRON AND STEEL SCRAP BY REGION AND
SELECTED CUSTOMS DISTRICT1, 2
(Thousand metric tons and thousand dollars)
| April 2013 |  | January–April3
Region and customs district | Quantity | Value | Quantity | Value
Canada–United States border:
Buffalo, NY | 18 | 6620 | 68 | 23700
Detroit, MI | 17 | 5970 | 67 | 23800
Duluth, MN | 3 | 1170 | 14 | 5600
Great Falls, MT | 1 | 298 | 4 | 1180
Ogdensburg, NY | 1 | 345 | 4 | 1320
Pembina, ND | 32 | 12100 | 141 | 52600
Other | 3 | 585 | 14 | 2420
Total | 76 | 27100 | 312 | 111000
East coast:
Baltimore, MD | 14 | 5980 | 123 | 50000
Boston, MA | 118 | 43900 | 452 | 173000
Charleston, SC | 9 | 6020 | 39 | 21400
Charlotte, NC | (4) | 511 | 2 | 3630
Miami, FL | 50 | 20100 | 149 | 62100
New York, NY | 125 | 58400 | 992 | 420000
Norfolk, VA | 8 | 6400 | 150 | 66000
Philadelphia, PA | (4) | 202 | 260 | 98700
Portland, ME | (4) | 59 | 35 | 14000
Providence, RI | -- | -- | 155 | 57900
Savannah, GA | 22 | 12800 | 115 | 64500
St. Albans, VT | 4 | 1200 | 11 | 3440
Washington, DC | (4) | 5 | (4) | 5
Total | 351 | 156000 | 2490 | 1030000
Gulf coast and Mexico–United States
border (includes Caribbean territories):
El Paso, TX | 1 | 313 | 10 | 3520
Houston–Galveston, TX | 25 | 15500 | 454 | 199000
Laredo, TX | 27 | 10000 | 114 | 42700
Mobile, AL | 2 | 1420 | 92 | 32700
New Orleans, LA | 1 | 536 | 120 | 46100
San Juan, PR | 17 | 5210 | 93 | 29400
Tampa, FL | 8 | 4530 | 134 | 54700
U.S. Virgin Islands | 6 | 1110 | 6 | 1110
Other | (4) | 8 | 1 | 29
Total | 87 | 38700 | 1020 | 410000
West coast and Hawaii:
Columbia–Snake, OR | 30 | 12500 | 344 | 135000
Honolulu, HI, and Anchorage, AK | 6 | 1870 | 41 | 14800
Los Angeles, CA | 323 | 150000 | 1310 | 633000
San Diego, CA | 7 | 1780 | 25 | 7480
San Francisco, CA | 76 | 34400 | 588 | 243000
Seattle, WA | 25 | 14700 | 242 | 111000
Total | 466 | 215000 | 2550 | 1140000
Grand total | 980 | 436000 | 6370 | 2700000
-- Zero.
1Includes tinplate and terneplate; excludes used rails for rerolling and other uses and ships, boats, and other vessels
for scrapping. Export valuation is on a free-alongside-ship basis.
2Data are rounded to no more than three significant digits; may not add to totals shown.
3May include revisions to previously published data.
4Less than ½ unit.
Source: U.S. Census Bureau.

## T8
TABLE 8
U.S. EXPORTS OF IRON AND STEEL SCRAP AND OTHER FERROUS PRODUCTS BY GRADE1, 2
(Thousand metric tons and thousand dollars)
| April 2013 |  | January–April3
Item | Quantity | Value | Quantity | Value
No. 1 heavy melting steel | 272 | 95600 | 2050 | 762000
No. 2 heavy melting steel | 16 | 5970 | 250 | 92100
No. 1 bundles | 12 | 4680 | 137 | 48100
No. 2 bundles | 6 | 646 | 9 | 1270
Shredded steel scrap | 261 | 97500 | 1790 | 681000
Borings, shovelings and turnings | 8 | 2270 | 63 | 21700
Cut plate and structural | 39 | 15500 | 412 | 159000
Tinned iron or steel | 10 | 5020 | 45 | 21500
Remelting scrap ingots | 1 | 721 | 5 | 3920
Cast iron | 28 | 11800 | 127 | 53000
Other iron and steel | 223 | 98100 | 1070 | 456000
Total carbon steel and cast iron | 876 | 338000 | 5950 | 2300000
Stainless steel | 61 | 66300 | 219 | 254000
Other alloy steel | 43 | 32400 | 195 | 147000
Total stainless and alloy steel | 104 | 98700 | 414 | 401000
Total carbon, stainless, alloy steel and cast iron | 980 | 436000 | 6370 | 2700000
Ships, boats, and other vessels for
breaking up (for scrapping) | 4 | 628 | 5 | 712
Used rails for rerolling and other uses | 6 | 5530 | 19 | 19000
Total scrap exports | 990 | 443000 | 6390 | 2720000
Exports of manufactured ferrous products:
Pig iron < or = 0.5% phosphorus | (4) | 226 | 6 | 2640
Pig iron >or = 0.5% phosphorus | -- | -- | 1 | 64
Alloy pig iron | 1 | 127 | 3 | 369
Total pig iron | 1 | 353 | 10 | 3080
Direct-reduced iron (DRI) | -- | -- | (4) | 22
Spongy iron products, not DRI | (4) | 188 | 2 | 1500
Granules for abrasive cleaning and other uses | 3 | 3210 | 12 | 16200
Powders of alloy steel | 1 | 4940 | 7 | 18900
Other ferrous powders | 9 | 9790 | 32 | 34700
Total DRI, granules, powders | 13 | 18100 | 53 | 71300
Grand total | 1000 | 461000 | 6450 | 2790000
-- Zero.
1Export valuation is on a free-alongside-ship basis.
2Data are rounded to no more than three significant digits; may not add to totals shown.
3May include revisions to previously published data.
4Less than ½ unit.
Source: U.S. Census Bureau.

## T9
TABLE 9
U.S. IMPORTS FOR CONSUMPTION OF IRON AND STEEL SCRAP
BY SELECTED COUNTRY1, 2
(Thousand metric tons and thousand dollars)
| April 2013 |  | January–April3
Country | Quantity | Value | Quantity | Value
Bahamas, The | (4) | 101 | 2 | 423
Canada | 236 | 86200 | 917 | 371000
China | (4) | 409 | 2 | 939
Germany | (4) | 97 | 2 | 338
Japan | (4) | 41 | 1 | 305
Mexico | 20 | 9630 | 75 | 38100
Sweden | 26 | 10000 | 68 | 28400
United Kingdom | (4) | 55 | 71 | 29700
Other5 | (4) | 240 | 5 | 1940
Total | 283 | 107000 | 1140 | 471000
1Includes tinplate and terneplate; excludes used rails for rerolling and other uses and ship, boats,
and other vessels for scrapping. Import valuation is on a Customs basis.
2Data are rounded to no more than three significant digits; may not add to totals shown.
3May include revisions to previously published data.
4Less than ½ unit.
5Includes countries with January–April 2013 quantities of less than 500 metric tons.
Source: U.S. Census Bureau.

## T10
TABLE 10
U.S. IMPORTS FOR CONSUMPTION OF IRON AND STEEL SCRAP
BY SELECTED CUSTOMS DISTRICT1, 2
(Thousand metric tons and thousand dollars)
| April 2013 |  | January–April3
Customs district | Quantity | Value | Quantity | Value
Buffalo, NY | 50 | 24800 | 207 | 122000
Charleston, SC | (4) | 50 | 90 | 36900
Chicago, IL | 5 | 732 | 5 | 947
Columbia-Snake, OR | -- | -- | 8 | 2320
Detroit, MI | 101 | 37600 | 379 | 149000
Duluth, MN | 5 | 1410 | 11 | 3820
El Paso, TX | 3 | 1340 | 12 | 4680
Great Falls, MT | 18 | 6060 | 55 | 17700
Laredo, TX | 11 | 6410 | 40 | 25800
Mobile, AL | 26 | 10000 | 29 | 12200
New Orleans, LA | (4) | 53 | 24 | 9590
Nogales, AZ | 2 | 821 | 8 | 2890
Ogdensburg, NY | 5 | 2510 | 17 | 12800
Pembina, ND | 3 | 1350 | 10 | 5090
Portland, ME | 1 | 179 | 2 | 784
San Diego, CA | 4 | 1050 | 16 | 4690
Seattle, WA | 44 | 10300 | 218 | 54300
St Albans, VT | 4 | 1390 | 6 | 2070
Wilmington, NC | (4) | 407 | 2 | 1040
Other | 1 | 377 | 4 | 2010
Total | 283 | 107000 | 1140 | 471000
-- Zero.
1Includes tinplate and terneplate; excludes used rails for rerolling and other uses and ships, boats and
other vessels for scrapping. Import valuation is on a Customs basis.
2Data are rounded to no more than three significant digits; may not add to totals shown.
3May include revisions to previously published data.
4Less than ½ unit.
Source: U.S. Census Bureau.

## T11
TABLE 11
U.S. IMPORTS OF IRON AND STEEL SCRAP AND OTHER
FERROUS PRODUCTS BY GRADE1, 2
(Thousand metric tons and thousand dollars)
| April 2013 |  | January–April3
Item | Quantity | Value | Quantity | Value
No. 1 heavy melting steel | 24 | 8090 | 75 | 24100
No. 2 heavy melting steel | 11 | 2850 | 36 | 10400
No. 1 bundles | 84 | 32100 | 340 | 130000
No. 2 bundles | 4 | 1050 | 11 | 2520
Shredded steel scrap | 29 | 6010 | 145 | 38200
Borings, shovelings and turnings | 4 | 1010 | 17 | 3980
Cut plate and structural | 24 | 7800 | 76 | 24700
Tinned iron or steel | 4 | 1400 | 21 | 7430
Remelting scrap ingots | (4) | 45 | -4 | 45
Cast iron | 19 | 5490 | 61 | 19200
Other iron and steel | 34 | 10300 | 171 | 50300
Total carbon steel and cast iron | 237 | 76100 | 953 | 311000
Stainless steel | 14 | 16200 | 58 | 74900
Other alloy steel | 33 | 14500 | 130 | 84600
Total stainless and alloy steel | 47 | 30700 | 189 | 160000
Total carbon, stainless, alloy steel and cast iron | 283 | 107000 | 1140 | 471000
Ships, boats, and other vessels for
breaking up (for scrapping) | -- | -- | (4) | 3
Total scrap imports | 283 | 107000 | 1140 | 471000
Imports of manufactured ferrous products:
Pig iron < or = 0.5% phosphorus | 347 | 145000 | 1230 | 480000
Pig iron < or = 0.5% phosphorus | -- | -- | (4) | 26
Alloy pig iron | -- | -- | (4) | 113
Total pig iron | 347 | 145000 | 1230 | 480000
Direct-reduced iron (DRI) | 223 | 76900 | 680 | 231000
Spongy iron products, not DRI | (4) | 528 | 53 | 18800
Granules for abrasive cleaning and other uses | 2 | 1840 | 8 | 7480
Powders of alloy steel | 5 | 8200 | 18 | 31300
Other ferrous powders | 5 | 8110 | 18 | 31200
Total DRI, granules, powders | 235 | 95500 | 777 | 319000
Grand total | 866 | 348000 | 3150 | 1270000
-- Zero.
1Import valuation is on a Customs basis.
2Data are rounded to no more than three significant digits; may not add to totals shown.
3May include revisions to previously published data.
4Less than ½ unit.
Source: U.S. Census Bureau.

## T12
TABLE 12
U.S. RAW STEEL PRODUCTION, RAW STEEL CAPABILITY UTILIZATION,
AND CONTINUOUS CAST STEEL PRODUCTION1
| Raw steel production, |  | Raw steel capability |  | Continuous cast steel
| thousand metric tons |  | utilization, percent |  | production, percent
|  | Year |  | Year |  | Year
Period | Monthly | to date2 | Monthly | to date2 | Monthly | to date2
2012:
April | 7830 | 31100 | 80.9 | 79.7 | 98.38 | 98.39
May | 7920 | 39000 | 79.2 | 79.6 | 98.71 | 98.45
June | 7240 | 46200 | 74.8 | 78.8 | 98.61 | 98.48
July | 7330 | 53600 | 73.3 | 78 | 98.81 | 98.48
August | 7630 | 61200 | 76.3 | 77.8 | 98.72 | 98.55
September | 6810 | 68000 | 70.4 | 77 | 98.42 | 98.54
October | 6800 | 74800 | 68 | 76.1 | 98.73 | 98.55
November | 6780 | 81600 | 70.1 | 75.5 | 98.73 | 98.57
December | 7180 | 88800 | 71.7 | 75.2 | 99.14 | 98.61
2013:
January | 7370 | 7370 | 76.5 | 76.5 | 98.68 | 98.68
February | 6810 | 14200 | 78.3 | 77.3 | 98.738 | 98.709
March | 7340 | 21500 | 76.2 | 77 | 98.76 | 98.73
April | 7150 | 28700 | 76.7 | 76.9 | 98.7 | 98.72
1Data are rounded to no more than three significant digits.
2May include revisions to previously published data.
Source: American Iron and Steel Institute.

## T13
TABLE 13
COMPOSITE PRICES FOR NO. 1 HEAVY MELTING STEEL SCRAP AND PIG IRON
| American Metal Market |  | Scrap Price Bulletin1
| No. 1 HMS |  | No. 1 HMS |  | Pig Iron2
Period | $/lt | $/t | $/lt | $/t | $/lt | $/t
2012:
April | 395.08 | 388.84 | 399.17 | 392.87 | 520.7 | 512.48
May | 398.55 | 392.26 | 399.17 | 392.87 | 520.7 | 512.48
June | 356.34 | 350.71 | 357.08 | 351.44 | 520.7 | 512.48
July | 315.32 | 310.34 | 316.83 | 311.83 | 439.42 | 432.48
August | 356.84 | 351.2 | 359.585 | 353.91 | 448.31 | 441.229
September | 349.79 | 344.27 | 312.836 | 307.9 | 452.12 | 444.98
October | 312.56 | 307.62 | 312.836 | 307.9 | 458.22 | 450.88
November | 341.14 | 335.75 | 347.08 | 341.6 | 467.36 | 459.98
December | 349.39 | 343.87 | 347.5 | 342.01 | 467.36 | 459.98
Average, January–December | 367.36 | 361.56 | 365.28 | 359.51 | 487.7 | 479.99
2013:
January | 352.35 | 346.78 | 350.83 | 345.29 | 467.36 | 459.98
February | 343.54 | 338.11 | 342.915 | 337.5 | 467.36 | 459.98
March | 363.19 | 357.45 | 366.1675 | 360.3869 | 467.36 | 459.98
April | 352.1 | 346.5391 | 357.836 | 352.1885 | 455.168 | 447.98
1Formerly Iron Age.
2Prices are Brazilian basic pig iron, f.o.b. New Orleans, LA.
Note: Long tons = lt; metric tons = t.