## Text
Iron and Steel Scrap in May 2013
This workbook includes an embedded Word document and 13 tables (See tabs below).
This icon is linked to an embedded text document.

## T1
TABLE 1
IRON AND STEEL SCRAP, PIG IRON, AND DIRECT-REDUCED IRON STATISTICS FOR STEEL PRODUCERS1, 2
(Thousand metric tons)
| May 2013 |  |  | January–May3
|  | Electric |  |  | Electric
| Integrated | furnace | Total for | Integrated | furnace | Total for
| steel | steel | steel | steel | steel | steel
| producers4 | producers5 | producers | producers4 | producers5 | producers
Scrap:
Receipts from dealers and other sources | 1830 | 1930 | 3750 | 8880 | 9670 | 18600
Receipts from other own company plants | 42 | 203 | 245 | 205 | 1050 | 1260
Production recirculating scrap | 359 | 238 | 597 | 1770 | 1190 | 2950
Production obsolete scrap | -- | W | 6 | W | W | 33
Consumption (by type of furnace):
Blast furnace | W | W | W | W | W | W
Basic oxygen process | W | W | 719 | W | W | 3280
Electric furnace | 1350 | 2210 | 3570 | 6590 | 11200 | 17800
Other (including air furnace)6 | W | -- | W | W | -- | W
Total consumption | 2150 | 2350 | 4500 | 10500 | 11900 | 22400
Shipments | 92 | 18 | 110 | 470 | 87 | 557
Stocks, end of period | 1800 | 1820 | 3620 | 1800 | 1820 | 3620
Pig iron (includes hot metal):
Receipts | 505 | 55 | 560 | 2870 | 362 | 3230
Production | 2190 | -- | 2190 | 10600 | -- | 10600
Consumption (by type of furnace):
Basic oxygen process | W | W | 2490 | W | W | 12200
Direct castings7 | W | -- | W | W | -- | W
Electric furnace | W | W | W | W | W | W
Total consumption | 2720 | 69 | 2790 | 13400 | 369 | 13800
Shipments | W | W | W | W | W | W
Stocks, end of period | 193 | 187 | 380 | 193 | 187 | 380
Direct-reduced iron:8
Receipts | 85 | 54 | 139 | 715 | 266 | 981
Total consumption | 361 | 48 | 409 | 1730 | 246 | 1970
Stocks, end of period | 92 | 80 | 172 | 92 | 80 | 172
W Withheld to avoid disclosing company proprietary data; included in "Total for steel producers" and (or) "Total consumption." -- Zero.
1Data are rounded to no more than three significant digits; may not add to totals shown.
2Includes manufacturers of raw steel that also produce steel castings. May 2013 data are based on returns from 27% of consumer surveys, representing
32% of scrap consumption during this month, and estimates for nonrespondents of this survey.
3May include revisions to previously published data.
4Includes data for electric furnaces operated by integrated steel producers.
5Includes minimill and specialty steel producers; includes data for other furnaces operated by these steel producers.
6Includes vacuum melting furnaces and miscellaneous uses.
7Includes ingot molds and stools.
8Includes direct-reduced iron, hot-briquetted iron, and iron carbide. Domestic production data are included in "Receipts."

## T2
TABLE 2
RECEIPTS FROM OUTSIDE SOURCES, PRODUCTION, CONSUMPTION, AND STOCKS OF IRON AND STEEL SCRAP, BY GRADE, FOR STEEL PRODUCERS1, 2
(Thousand metric tons)
| May 2013 |  |  |  | January–Mayp, 3
| Receipts of scrap | Production of home |  |  | Receipts of scrap | Production of home
| from brokers, | scrap (recirculating | Consumption of |  | from brokers, | scrap (recirculating | Consumption of
| dealers, and other | scrap resulting from | purchased and | Ending | dealers, and other | scrap resulting from | purchased and
Item | outside sources | current operations) | home scrap4 | stocks | outside sources | current operations) | home scrap4
Carbon steel:
Low-phosphorus plate and
punchings | 59 | W | 61 | W | 293 | W | 305
Cut structural and plate | 344 | 40 | 388 | 279 | 1720 | 202 | 1930
No. 1 heavy melting steel | 405 | 69 | 468 | 340 | 1910 | 359 | 2320
No. 2 heavy melting steel | 456 | 30 | 494 | 351 | 2250 | 152 | 2450
No. 1 and electric furnace
bundles | 205 | W | 280 | 280 | 1050 | W | 1420
No. 2 and all other bundles | 98 | W | 102 | 40 | 489 | W | 517
Electric furnace 1 foot and
under (not bundles) | 3 | W | W | W | 11 | W | W
Railroad rails | 24 | W | 30 | 13 | 133 | W | 156
Turnings and borings | 189 | 3 | 211 | 145 | 946 | 17 | 1030
Slag scrap | 66 | 95 | 99 | 141 | 319 | 442 | 499
Shredded and fragmentized | 1020 | W | 1170 | 1020 | 5090 | W | 5780
No. 1 busheling | 373 | 16 | 389 | 328 | 1910 | 76 | 2010
Steel cans (post consumer) | 10 | -- | 10 | 2 | 52 | -- | 52
All other carbon steel scrap | 254 | 102 | 361 | 166 | 1200 | 505 | 1770
Stainless steel scrap | 73 | 27 | 109 | 46 | 367 | 134 | 549
Alloy steel scrap | 33 | 21 | 61 | W | 151 | 106 | 288
Ingot mold and stool scrap | W | W | 6 | 14 | W | W | 38
Machinery and cupola cast iron | W | W | W | W | W | W | W
Cast iron borings | W | W | W | W | W | W | W
Other iron scrap | 72 | 24 | 106 | 25 | 365 | 113 | 484
Other mixed scrap | 43 | 34 | 119 | 94 | 193 | 182 | 604
Total | 3750 | 597 | 4500 | 3620 | 18600 | 2950 | 22400
pPreliminary. W Withheld to avoid disclosing company proprietary data; included in "Total." -- Zero.
1Data are rounded to no more than three significant digits; may not add to totals shown.
2Includes manufacturers of raw steel that also produce steel castings.
3May include revisions to previously published data.
4Includes recirculating scrap and home-generated obsolete scrap.

## T3
TABLE 3
RECEIPTS FROM OUTSIDE SOURCES, PRODUCTION, AND CONSUMPTION OF IRON AND STEEL SCRAP,
BY REGION AND STATE, FOR STEEL PRODUCERS1, 2
(Thousand metric tons)
| May 2013 |  |  | January–Mayp, 3
| Receipts of scrap | Production of home |  | Receipts of scrap | Production of home
| from brokers, | scrap (recirculating | Consumption of | from brokers, | scrap (recirculating | Consumption of
| dealers, and other | scrap resulting from | purchased and | dealers, and other | scrap resulting from | purchased and
Region and State | outside sources | current operations) | home scrap4 | outside sources | current operations) | home scrap4
Mid-Atlantic and New England:
New Jersey, New York,
Pennsylvania | 401 | 118 | 570 | 1990 | 604 | 2840
North Central:
Illinois and Indiana | 457 | 142 | 592 | 2280 | 695 | 2940
Iowa, Minnesota, Nebraska,
Wisconsin | 243 | 15 | 266 | 1210 | 49 | 1320
Michigan | 167 | 107 | 211 | 802 | 516 | 1050
Ohio | 468 | 79 | 594 | 2210 | 405 | 2770
Total | 1340 | 343 | 1660 | 6500 | 1670 | 8070
South Atlantic:
Delaware, Virginia,
West Virginia | 175 | 21 | 213 | 827 | 102 | 1050
Georgia, North Carolina,
South Carolina | 372 | 15 | 368 | 1660 | 84 | 1780
Total | 546 | 36 | 580 | 2490 | 185 | 2840
South Central:
Alabama, Kentucky,
Mississippi, Tennessee | 638 | 33 | 740 | 3380 | 155 | 3660
Arkansas, Louisiana,
Oklahoma, Texas | 567 | 45 | 614 | 2840 | 229 | 3270
Total | 1210 | 78 | 1360 | 6220 | 383 | 6920
Mountain and Pacific:
Arizona, California, Colorado,
Oregon, Utah, Washington | 265 | 22 | 333 | 1350 | 116 | 1700
Grand total | 3750 | 597 | 4500 | 18600 | 2950 | 22400
pPreliminary.
1Data are rounded to no more than three significant digits; may not add to totals shown.
2Includes manufacturers of raw steel that also produce steel castings.
3May include revisions to previously published data.
4Includes recirculating scrap and home-generated obsolete scrap.

## T4
TABLE 4
RECEIPTS OF IRON AND STEEL SCRAP, BY REGION AND GRADE, FOR STEEL PRODUCERS1, 2, 3, 4
(Thousand metric tons)
| May 2013 |  |  |  |  | January–Mayp, 5
| Mid-Atlantic |  |  |  | Mountain | Mid-Atlantic |  |  |  | Mountain
| and | North | South | South | and | and | North | South | South | and
Item | New England | Central | Atlantic | Central | Pacific | New England | Central | Atlantic | Central | Pacific
Carbon steel:
Low-phosphorus plate and
punchings | 19 | W | -- | W | W | 95 | W | W | W | W
Cut structural and plate | 40 | 105 | 66 | 114 | W | 199 | 496 | 311 | 609 | W
No. 1 heavy melting steel | 62 | 106 | 56 | 134 | 46 | 302 | 498 | 190 | 682 | 234
No. 2 heavy melting steel | 10 | 149 | 56 | 188 | 54 | 49 | 708 | 268 | 952 | 277
No. 1 and electric furnace
bundles | 9 | 141 | 4 | 27 | W | 46 | 704 | 21 | 162 | W
No. 2 and all other bundles | 10 | 36 | W | 17 | W | 49 | 191 | W | W | W
Electric furnace 1 foot and
under (not bundles) | -- | W | -- | W | -- | -- | W | -- | W | --
Railroad rails | W | 13 | -- | W | W | W | W | W | W | W
Turnings and borings | 15 | 53 | 34 | 79 | 8 | 76 | 284 | 144 | 400 | 42
Slag scrap | 6 | 39 | 4 | W | W | 29 | 180 | 17 | W | W
Shredded and fragmentized | 77 | 274 | 201 | 399 | 72 | 395 | 1340 | 955 | 2030 | 376
No. 1 busheling | 56 | 149 | 42 | 124 | 2 | 290 | 750 | 181 | 681 | 8
Steel cans (post consumer) | W | W | -- | -- | -- | W | W | -- | -- | W
All other carbon steel scrap | 45 | 133 | 16 | 58 | 3 | 208 | 619 | 80 | 277 | 13
Stainless steel scrap | W | 12 | -- | W | -- | W | 62 | -- | W | --
Alloy steel scrap | 1 | 28 | -- | W | -- | 3 | 127 | -- | W | --
Ingot mold and stool scrap | W | W | -- | -- | -- | W | W | -- | -- | --
Machinery and cupola cast iron | -- | W | W | W | -- | -- | W | W | W | --
Cast iron borings | W | W | W | -- | W | W | W | W | -- | W
Other iron scrap | 5 | 39 | W | 7 | W | W | 192 | W | 44 | W
Other mixed scrap | W | W | W | 2 | W | W | W | W | 15 | W
Total | 401 | 1340 | 546 | 1210 | 265 | 1990 | 6500 | 2490 | 6220 | 1350
pPreliminary. W Withheld to avoid disclosing company proprietary data; included in "Total." -- Zero.
1Scrap received from brokers, dealers, and other outside sources.
2A breakout of the States within each region is provided in Table 3.
3Includes manufacturers of raw steel that also produce steel castings.
4Data are rounded to no more than three significant digits; may not add to totals shown.
5May include revisions to previously published data.

## T5
TABLE 5
CONSUMPTION OF IRON AND STEEL SCRAP BY REGION AND GRADE, FOR STEEL PRODUCERS1, 2, 3
(Thousand metric tons)
| May 2013 |  |  |  |  | January–May4
| Mid-Atlantic |  |  |  | Mountain | Mid-Atlantic |  |  |  | Mountain
| and | North | South | South | and | and | North | South | South | and
Item | New England | Central | Atlantic | Central | Pacific | New England | Central | Atlantic | Central | Pacific
Carbon steel:
Low-phosphorus plate and
punchings | 20 | W | 1 | W | W | 97 | W | W | W | W
Cut structural and plate | 41 | 117 | 95 | 115 | W | 207 | 562 | 466 | 596 | W
No. 1 heavy melting steel | 91 | 134 | 33 | 158 | 51 | 459 | 633 | 173 | 795 | 258
No. 2 heavy melting steel | 16 | 162 | 56 | 198 | 62 | 79 | 765 | 268 | 1020 | 319
No. 1 and electric furnace
bundles | 21 | 195 | 4 | 34 | W | 106 | 1000 | 21 | 160 | W
No. 2 and all other bundles | 10 | 37 | W | 18 | W | 49 | 190 | W | 84 | W
Electric furnace 1 foot and
under (not bundles) | -- | W | -- | W | -- | -- | W | -- | W | --
Railroad rails | W | 13 | -- | W | W | W | W | -- | W | W
Turnings and borings | 32 | 58 | 32 | 80 | 8 | 154 | 294 | 141 | 401 | 42
Slag scrap | 11 | 57 | 4 | 26 | W | 56 | 287 | 18 | 128 | W
Shredded and fragmentized | 108 | 315 | 222 | 453 | 72 | 523 | 1470 | 1110 | 2310 | 376
No. 1 busheling | 61 | 162 | 37 | 127 | 2 | 317 | 802 | 179 | 707 | 8
Steel cans (post consumer) | W | W | -- | -- | -- | W | W | -- | -- | --
All other carbon steel scrap | 68 | 199 | 20 | 71 | 3 | 333 | 964 | 103 | 360 | 14
Stainless steel scrap | 55 | 19 | -- | W | -- | 273 | 95 | -- | W | --
Alloy steel scrap | 13 | 38 | -- | W | -- | 66 | 172 | -- | W | --
Ingot mold and stool scrap | W | W | -- | W | -- | W | W | -- | W | --
Machinery and cupola cast iron | -- | W | W | W | -- | -- | W | W | W | --
Cast iron borings | W | W | W | -- | W | W | W | W | -- | W
Other iron scrap | W | 48 | 37 | 11 | W | W | 246 | 138 | 50 | W
Other mixed scrap | W | 37 | W | 4 | W | W | 184 | W | 12 | W
Total | 570 | 1660 | 580 | 1360 | 333 | 2840 | 8070 | 2840 | 6920 | 1700
W Withheld to avoid disclosing company proprietary data; included in "Total." -- Zero.
1Data are rounded to no more than three significant digits; may not add to totals shown.
2A breakout of the States within each region is provided in Table 3.
3Includes manufacturers of raw steel that also produce steel castings.
4May include revisions to previously published data.

## T6
TABLE 6
U.S. EXPORTS OF IRON AND STEEL SCRAP BY SELECTED REGION AND COUNTRY1, 2
(Thousand metric tons and thousand dollars)
| May 2013 |  | January–May3
Region and country | Quantity | Value | Quantity | Value
North America and South America:
Canada | 76 | 24800 | 401 | 137000
Ecuador | 36 | 12800 | 37 | 13100
Mexico | 24 | 8060 | 250 | 91600
Peru | 31 | 11300 | 126 | 46500
Venezuela | -- | -- | 1 | 208
Other4 | (5) | 335 | 2 | 1330
Total | 167 | 57400 | 817 | 290000
Africa, Europe, Middle East:
Belgium | 2 | 1430 | 3 | 3180
Egypt | 116 | 41500 | 488 | 178000
Italy | 20 | 7630 | 91 | 33800
Morocco | -- | -- | 50 | 18900
Netherlands | 1 | 1800 | 6 | 8970
Portugal | -- | -- | 39 | 13300
Saudi Arabia | -- | -- | 1 | 261
Spain | 1 | 1150 | 5 | 5680
Turkey | 700 | 248000 | 2390 | 886000
United Kingdom | 1 | 505 | 1 | 1760
Other4 | (5) | 1680 | 5 | 6320
Total | 841 | 303000 | 3080 | 1160000
Asia, Australia, Oceania:
Bangladesh | 7 | 2940 | 44 | 17500
China | 222 | 126000 | 898 | 555000
Hong Kong | 3 | 3560 | 37 | 23400
India | 72 | 33900 | 324 | 153000
Indonesia | 87 | 32900 | 321 | 122000
Japan | 2 | 5420 | 20 | 31500
Korea, Republic of | 119 | 51200 | 863 | 345000
Malaysia | 294 | 110000 | 389 | 148000
Pakistan | 17 | 11400 | 86 | 58400
Philippines | 2 | 1440 | 3 | 1520
Singapore | 1 | 892 | 1 | 2410
Taiwan | 270 | 113000 | 1320 | 548000
Thailand | 5 | 1750 | 27 | 8750
Vietnam | 38 | 14000 | 289 | 107000
Other4 | (5) | 331 | (5) | 1800
Total | 1140 | 509000 | 4620 | 2120000
Grand total | 2150 | 870000 | 8520 | 3570000
-- Zero.
1Includes tinplate and terneplate; excludes used rails for rerolling and other uses and ships, boats, and other
vessels for scrapping. Export valuation is on a free-alongside-ship basis.
2Data are rounded to no more than three significant digits; may not add to totals shown.
3May include revisions to previously published data.
4Includes countries with January–May 2013 quantities of less than 500 metric tons.
5Less than ½ unit.
Source: U.S. Census Bureau.

## T7
TABLE 7
U.S. EXPORTS OF IRON AND STEEL SCRAP BY REGION AND
SELECTED CUSTOMS DISTRICT1, 2
(Thousand metric tons and thousand dollars)
| May 2013 |  | January–May3
Region and customs district | Quantity | Value | Quantity | Value
Canada–United States border:
Buffalo, NY | 12 | 4440 | 80 | 28200
Chicago, IL | 1 | 307 | 1 | 419
Detroit, MI | 25 | 8260 | 92 | 32100
Duluth, MN | 4 | 1400 | 18 | 7000
Great Falls, MT | 1 | 234 | 5 | 1410
Ogdensburg, NY | 1 | 267 | 5 | 1590
Pembina, ND | 27 | 9820 | 168 | 62400
Other | 3 | 621 | 17 | 2930
Total | 74 | 25300 | 386 | 136000
East coast:
Baltimore, MD | 58 | 23200 | 181 | 73200
Boston, MA | 145 | 52500 | 597 | 225000
Charleston, SC | 12 | 5520 | 51 | 26900
Charlotte, NC | (4) | 469 | 2 | 4100
Miami, FL | 42 | 17200 | 191 | 79300
New York, NY | 257 | 107000 | 1250 | 527000
Norfolk, VA | 42 | 19000 | 192 | 85000
Philadelphia, PA | 113 | 39600 | 373 | 138000
Portland, ME | 38 | 14100 | 73 | 28100
Providence, RI | 77 | 27700 | 232 | 85600
Savannah, GA | 20 | 12800 | 135 | 77300
St. Albans, VT | 4 | 1230 | 15 | 4670
Washington, DC | -- | -- | (4) | 5
Total | 809 | 320000 | 3300 | 1360000
Gulf coast and Mexico–United States
border (includes Caribbean territories):
El Paso, TX | 1 | 247 | 11 | 3770
Houston–Galveston, TX | 165 | 69200 | 619 | 269000
Laredo, TX | 20 | 6930 | 134 | 49600
Mobile, AL | 3 | 1940 | 95 | 34600
New Orleans, LA | 46 | 14500 | 166 | 60600
San Juan, PR | 37 | 11800 | 130 | 41200
Tampa, FL | 69 | 26200 | 203 | 80900
U.S. Virgin Islands | 1 | 210 | 7 | 1320
Other | (4) | 4 | 1 | 33
Total | 341 | 131000 | 1370 | 541000
West coast and Hawaii:
Columbia–Snake, OR | 95 | 35300 | 439 | 170000
Honolulu, HI, and Anchorage, AK | 26 | 9280 | 67 | 24000
Los Angeles, CA | 369 | 178000 | 1680 | 811000
San Diego, CA | 3 | 877 | 28 | 8360
San Francisco, CA | 288 | 113000 | 876 | 356000
Seattle, WA | 141 | 56600 | 383 | 168000
Total | 921 | 393000 | 3470 | 1540000
Grand total | 2150 | 870000 | 8520 | 3570000
-- Zero.
1Includes tinplate and terneplate; excludes used rails for rerolling and other uses and ships, boats, and other vessels
for scrapping. Export valuation is on a free-alongside-ship basis.
2Data are rounded to no more than three significant digits; may not add to totals shown.
3May include revisions to previously published data.
4Less than ½ unit.
Source: U.S. Census Bureau.

## T8
TABLE 8
U.S. EXPORTS OF IRON AND STEEL SCRAP AND OTHER FERROUS PRODUCTS BY GRADE1, 2
(Thousand metric tons and thousand dollars)
| May 2013 |  | January–May3
Item | Quantity | Value | Quantity | Value
No. 1 heavy melting steel | 750 | 272000 | 2800 | 1030000
No. 2 heavy melting steel | 129 | 46000 | 379 | 138000
No. 1 bundles | 11 | 4130 | 148 | 52200
No. 2 bundles | -- | -- | 9 | 1270
Shredded steel scrap | 763 | 281000 | 2550 | 962000
Borings, shovelings and turnings | 3 | 902 | 66 | 22600
Cut plate and structural | 108 | 39000 | 520 | 198000
Tinned iron or steel | 12 | 5370 | 57 | 26800
Remelting scrap ingots | 1 | 974 | 6 | 4900
Cast iron | 31 | 12100 | 158 | 65100
Other iron and steel | 241 | 103000 | 1310 | 559000
Total carbon steel and cast iron | 2050 | 765000 | 8000 | 3060000
Stainless steel | 57 | 69800 | 276 | 324000
Other alloy steel | 40 | 34900 | 235 | 182000
Total stainless and alloy steel | 97 | 105000 | 512 | 506000
Total carbon, stainless, alloy steel and cast iron | 2150 | 870000 | 8520 | 3570000
Ships, boats, and other vessels for
breaking up (for scrapping) | (4) | 39 | 5 | 751
Used rails for rerolling and other uses | 4 | 3430 | 23 | 22500
Total scrap exports | 2150 | 873000 | 8540 | 3590000
Exports of manufactured ferrous products:
Pig iron < or = 0.5% phosphorus | (4) | 17 | 6 | 2660
Pig iron >or = 0.5% phosphorus | -- | -- | 1 | 64
Alloy pig iron | (4) | 21 | 3 | 390
Total pig iron | (4) | 38 | 10 | 3110
Direct-reduced iron (DRI) | -- | -- | (4) | 22
Spongy iron products, not DRI | (4) | 128 | 2 | 1630
Granules for abrasive cleaning and other uses | 3 | 4890 | 15 | 21100
Powders of alloy steel | 2 | 5280 | 9 | 24200
Other ferrous powders | 9 | 10100 | 41 | 44800
Total DRI, granules, powders | 14 | 20400 | 66 | 91700
Grand total | 2160 | 893000 | 8620 | 3690000
-- Zero.
1Export valuation is on a free-alongside-ship basis.
2Data are rounded to no more than three significant digits; may not add to totals shown.
3May include revisions to previously published data.
4Less than ½ unit.
Source: U.S. Census Bureau.

## T9
TABLE 9
U.S. IMPORTS FOR CONSUMPTION OF IRON AND STEEL SCRAP
BY SELECTED COUNTRY1, 2
(Thousand metric tons and thousand dollars)
| May 2013 |  | January–May3
Country | Quantity | Value | Quantity | Value
Bahamas, The | (4) | 30 | 2 | 453
Canada | 225 | 80200 | 1140 | 451000
China | (4) | 219 | 2 | 1160
Germany | (4) | 78 | 2 | 416
Japan | 2 | 801 | 3 | 1110
Mexico | 27 | 11500 | 102 | 49600
Sweden | (4) | 20 | 68 | 28400
United Kingdom | (4) | 56 | 71 | 29800
Other5 | (4) | 159 | 5 | 2100
Total | 254 | 93100 | 1400 | 564000
1Includes tinplate and terneplate; excludes used rails for rerolling and other uses and ship, boats,
and other vessels for scrapping. Import valuation is on a Customs basis.
2Data are rounded to no more than three significant digits; may not add to totals shown.
3May include revisions to previously published data.
4Less than ½ unit.
5Includes countries with January–May 2013 quantities of less than 500 metric tons.
Source: U.S. Census Bureau.

## T10
TABLE 10
U.S. IMPORTS FOR CONSUMPTION OF IRON AND STEEL SCRAP
BY SELECTED CUSTOMS DISTRICT1, 2
(Thousand metric tons and thousand dollars)
| May 2013 |  | January–May3
Customs district | Quantity | Value | Quantity | Value
Buffalo, NY | 52 | 23100 | 259 | 145000
Charleston, SC | (4) | 48 | 90 | 36900
Chicago, IL | 5 | 1090 | 10 | 2040
Columbia-Snake, OR | -- | -- | 8 | 2320
Detroit, MI | 100 | 35900 | 479 | 185000
Duluth, MN | 5 | 1420 | 16 | 5240
El Paso, TX | 4 | 1610 | 16 | 6300
Great Falls, MT | 10 | 3220 | 65 | 20900
Laredo, TX | 17 | 7700 | 57 | 33500
Mobile, AL | (4) | 443 | 29 | 12700
New Orleans, LA | 1 | 589 | 25 | 10200
Nogales, AZ | 2 | 776 | 10 | 3660
Ogdensburg, NY | 6 | 2130 | 23 | 15000
Pembina, ND | 8 | 3350 | 18 | 8440
Portland, ME | (4) | 77 | 2 | 861
San Diego, CA | 4 | 1050 | 20 | 5750
Seattle, WA | 37 | 9290 | 255 | 63600
St Albans, VT | 2 | 677 | 8 | 2750
Wilmington, NC | (4) | 214 | 2 | 1260
Other | 1 | 390 | 5 | 2410
Total | 254 | 93100 | 1400 | 564000
-- Zero.
1Includes tinplate and terneplate; excludes used rails for rerolling and other uses and ships, boats and
other vessels for scrapping. Import valuation is on a Customs basis.
2Data are rounded to no more than three significant digits; may not add to totals shown.
3May include revisions to previously published data.
4Less than ½ unit.
Source: U.S. Census Bureau.

## T11
TABLE 11
U.S. IMPORTS OF IRON AND STEEL SCRAP AND OTHER
FERROUS PRODUCTS BY GRADE1, 2
(Thousand metric tons and thousand dollars)
| May 2013 |  | January–May3
Item | Quantity | Value | Quantity | Value
No. 1 heavy melting steel | 18 | 6310 | 93 | 30400
No. 2 heavy melting steel | 12 | 3000 | 48 | 13400
No. 1 bundles | 69 | 25300 | 409 | 156000
No. 2 bundles | 4 | 1200 | 15 | 3720
Shredded steel scrap | 21 | 4490 | 166 | 42700
Borings, shovelings and turnings | 5 | 1100 | 22 | 5080
Cut plate and structural | 22 | 6620 | 98 | 31400
Tinned iron or steel | 3 | 1210 | 24 | 8640
Remelting scrap ingots | -- | -- | (4) | 45
Cast iron | 20 | 5780 | 81 | 24900
Other iron and steel | 33 | 10400 | 204 | 60700
Total carbon steel and cast iron | 207 | 65400 | 1160 | 377000
Stainless steel | 17 | 15100 | 75 | 90000
Other alloy steel | 30 | 12500 | 160 | 97100
Total stainless and alloy steel | 47 | 27700 | 235 | 187000
Total carbon, stainless, alloy steel and cast iron | 254 | 93100 | 1400 | 564000
Ships, boats, and other vessels for
breaking up (for scrapping) | (4) | 3 | (4) | 6
Used rails for rerolling and other uses | (4) | 3 | (4) | 6
Total scrap imports | 254 | 93100 | 1400 | 564000
Imports of manufactured ferrous products:
Pig iron < or = 0.5% phosphorus | 284 | 119000 | 1520 | 600000
Pig iron < or = 0.5% phosphorus | -- | -- | (4) | 26
Alloy pig iron | -- | -- | (4) | 113
Total pig iron | 284 | 119000 | 1520 | 600000
Direct-reduced iron (DRI) | 143 | 48600 | 823 | 279000
Spongy iron products, not DRI | 33 | 10700 | 83 | 29400
Granules for abrasive cleaning and other uses | 2 | 1890 | 10 | 9370
Powders of alloy steel | 4 | 7520 | 22 | 38800
Other ferrous powders | 4 | 7330 | 22 | 38500
Total DRI, granules, powders | 186 | 75900 | 960 | 395000
Grand total | 724 | 288000 | 3870 | 1560000
-- Zero.
1Import valuation is on a Customs basis.
2Data are rounded to no more than three significant digits; may not add to totals shown.
3May include revisions to previously published data.
4Less than ½ unit.
Source: U.S. Census Bureau.

## T12
TABLE 12
U.S. RAW STEEL PRODUCTION, RAW STEEL CAPABILITY UTILIZATION,
AND CONTINUOUS CAST STEEL PRODUCTION1
| Raw steel production, |  | Raw steel capability |  | Continuous cast steel
| thousand metric tons |  | utilization, percent |  | production, percent
|  | Year |  | Year |  | Year
Period | Monthly | to date2 | Monthly | to date2 | Monthly | to date2
2012:
May | 7919 | 38980 | 79.2 | 79.6 | 98.71 | 98.45
June | 7244 | 46224 | 74.8 | 78.8 | 98.61 | 98.48
July | 7333 | 53557 | 73.3 | 78 | 98.81 | 98.48
August | 7627 | 61184 | 76.3 | 77.8 | 98.72 | 98.55
September | 6814 | 67998 | 70.4 | 77 | 98.42 | 98.54
October | 6802 | 74800 | 68 | 76.1 | 98.73 | 98.55
November | 6783 | 81583 | 70.1 | 75.5 | 98.73 | 98.57
December | 7175 | 88758 | 71.7 | 75.2 | 99.14 | 98.61
2013:
January | 7367 | 7367 | 76.5 | 76.5 | 98.68 | 98.68
February | 6810 | 14177 | 78.3 | 77.3 | 98.738 | 98.709
March | 7344 | 21521 | 76.2 | 77 | 98.76 | 98.73
April | 7147 | 28668 | 76.7 | 76.9 | 98.7 | 98.72
May | 7369 | 36037 | 76.5 | 76.8 | 98.7 | 98.7
1Data are rounded to no more than three significant digits.
2May include revisions to previously published data.
Source: American Iron and Steel Institute.

## T13
TABLE 13
COMPOSITE PRICES FOR NO. 1 HEAVY MELTING STEEL SCRAP AND PIG IRON
| American Metal Market |  | Scrap Price Bulletin1
| No. 1 HMS |  | No. 1 HMS |  | Pig Iron2
Period | $/lt | $/t | $/lt | $/t | $/lt | $/t
2012:
May | 398.55 | 392.26 | 399.17 | 392.87 | 520.7 | 512.48
June | 356.34 | 350.71 | 357.08 | 351.44 | 520.7 | 512.48
July | 315.32 | 310.34 | 316.83 | 311.83 | 439.42 | 432.48
August | 356.84 | 351.2 | 359.585 | 353.91 | 448.31 | 441.229
September | 349.79 | 344.27 | 312.836 | 307.9 | 452.12 | 444.98
October | 312.56 | 307.62 | 312.836 | 307.9 | 458.22 | 450.88
November | 341.14 | 335.75 | 347.08 | 341.6 | 467.36 | 459.98
December | 349.39 | 343.87 | 347.5 | 342.01 | 467.36 | 459.98
Average, January–December | 367.36 | 361.56 | 365.28 | 359.51 | 487.7 | 479.99
2013:
January | 352.35 | 346.78 | 350.83 | 345.29 | 467.36 | 459.98
February | 343.54 | 338.11 | 342.915 | 337.5 | 467.36 | 459.98
March | 363.19 | 357.45 | 366.1675 | 360.3869 | 467.36 | 459.98
April | 352.1 | 346.5391 | 357.836 | 352.1885 | 455.168 | 447.98
May | 329.64 | 324.43 | 332.5 | 327.25 | 449.58 | 442.48
1Formerly Iron Age.
2Prices are Brazilian basic pig iron, f.o.b. New Orleans, LA.
Note: Long tons = lt; metric tons = t.