## Text
Iron and Steel Scrap in June 2013
This workbook includes an embedded Word document and 13 tables (See tabs below).
This icon is linked to an embedded text document.

## T1
TABLE 1
IRON AND STEEL SCRAP, PIG IRON, AND DIRECT-REDUCED IRON STATISTICS FOR STEEL PRODUCERS1, 2
(Thousand metric tons)
| June 2013 |  |  | January–June3
|  | Electric |  |  | Electric
| Integrated | furnace | Total for | Integrated | furnace | Total for
| steel | steel | steel | steel | steel | steel
| producers4 | producers5 | producers | producers4 | producers5 | producers
Scrap:
Receipts from dealers and other sources | 1800 | 1940 | 3730 | 10400 | 11600 | 22000
Receipts from other own company plants | 37 | 191 | 228 | 240 | 1210 | 1450
Production recirculating scrap | 424 | 181 | 605 | 2120 | 1080 | 3200
Production obsolete scrap | W | W | 21 | W | W | 54
Consumption (by type of furnace):
Blast furnace | W | W | W | W | W | W
Basic oxygen process | W | W | 685 | W | W | 3970
Electric furnace | 1320 | 2090 | 3410 | 7610 | 13000 | 20600
Other (including air furnace)6 | W | W | W | W | W | W
Total consumption | 2080 | 2350 | 4430 | 12300 | 13900 | 26100
Shipments | 99 | 16 | 115 | 573 | 95 | 668
Stocks, end of period | 1840 | 1740 | 3590 | 1840 | 1740 | 3590
Pig iron (includes hot metal):
Receipts | 402 | 76 | 478 | 2670 | 437 | 3100
Production | 2110 | -- | 2110 | 12700 | -- | 12700
Consumption (by type of furnace):
Basic oxygen process | W | W | 2410 | W | W | 14600
Direct castings7 | W | -- | W | W | -- | W
Electric furnace | W | W | W | W | W | W
Total consumption | 2530 | 71 | 2600 | 15300 | 440 | 15800
Shipments | W | W | W | W | W | W
Stocks, end of period | 179 | 192 | 371 | 179 | 192 | 371
Direct-reduced iron:8
Receipts | 97 | 34 | 131 | 811 | 299 | 1110
Total consumption | 348 | 80 | 428 | 2080 | 326 | 2400
Stocks, end of period | 82 | 33 | 115 | 82 | 33 | 115
W Withheld to avoid disclosing company proprietary data; included in "Total for steel producers" and (or) "Total consumption." -- Zero.
1Data are rounded to no more than three significant digits; may not add to totals shown.
2Includes manufacturers of raw steel that also produce steel castings. June 2013 data are based on returns from 29% of consumer surveys, representing
36% of scrap consumption during this month, and estimates for nonrespondents of this survey.
3May include revisions to previously published data.
4Includes data for electric furnaces operated by integrated steel producers.
5Includes minimill and specialty steel producers; includes data for other furnaces operated by these steel producers.
6Includes vacuum melting furnaces and miscellaneous uses.
7Includes ingot molds and stools.
8Includes direct-reduced iron, hot-briquetted iron, and iron carbide. Domestic production data are included in "Receipts."

## T2
TABLE 2
RECEIPTS FROM OUTSIDE SOURCES, PRODUCTION, CONSUMPTION, AND STOCKS OF IRON AND STEEL SCRAP, BY GRADE, FOR STEEL PRODUCERS1, 2
(Thousand metric tons)
| June 2013 |  |  |  | January–Junep, 3
| Receipts of scrap | Production of home |  |  | Receipts of scrap | Production of home
| from brokers, | scrap (recirculating | Consumption of |  | from brokers, | scrap (recirculating | Consumption of
| dealers, and other | scrap resulting from | purchased and | Ending | dealers, and other | scrap resulting from | purchased and
Item | outside sources | current operations) | home scrap4 | stocks | outside sources | current operations) | home scrap4
Carbon steel:
Low-phosphorus plate and
punchings | 59 | W | 62 | W | 353 | W | 368
Cut structural and plate | 313 | 30 | 362 | 256 | 1890 | 165 | 2090
No. 1 heavy melting steel | 378 | 53 | 450 | 291 | 2280 | 311 | 2670
No. 2 heavy melting steel | 445 | 29 | 500 | 326 | 2700 | 172 | 2940
No. 1 and electric furnace
bundles | 213 | W | 288 | 276 | 1260 | W | 1720
No. 2 and all other bundles | 120 | W | 99 | 65 | 608 | W | 616
Electric furnace 1 foot and
under (not bundles) | 3 | W | W | W | 14 | W | W
Railroad rails | 26 | W | 28 | 10 | 159 | -- | 167
Turnings and borings | 190 | 4 | 218 | 136 | 1140 | 20 | 1250
Slag scrap | 64 | 81 | 100 | 112 | 380 | 507 | 590
Shredded and fragmentized | 1050 | W | 1150 | 1020 | 6150 | W | 6780
No. 1 busheling | 392 | 6 | 413 | 329 | 2300 | 72 | 2390
Steel cans (post consumer) | 10 | -- | 10 | 2 | 61 | -- | 61
All other carbon steel scrap | 235 | 101 | 347 | 151 | 1430 | 605 | 2120
Stainless steel scrap | 72 | W | 108 | W | 440 | 260 | 657
Alloy steel scrap | 30 | 21 | 58 | W | 182 | 127 | 347
Ingot mold and stool scrap | W | W | 6 | 13 | W | W | 44
Machinery and cupola cast iron | W | W | W | W | W | W | W
Cast iron borings | W | W | W | W | W | W | W
Other iron scrap | 56 | 22 | 70 | 29 | 319 | 132 | 418
Other mixed scrap | 53 | 31 | 123 | 90 | 247 | 215 | 727
Total | 3730 | 605 | 4430 | 3590 | 22000 | 3200 | 26100
pPreliminary. W Withheld to avoid disclosing company proprietary data; included in "Total." -- Zero.
1Data are rounded to no more than three significant digits; may not add to totals shown.
2Includes manufacturers of raw steel that also produce steel castings.
3May include revisions to previously published data.
4Includes recirculating scrap and home-generated obsolete scrap.

## T3
TABLE 3
RECEIPTS FROM OUTSIDE SOURCES, PRODUCTION, AND CONSUMPTION OF IRON AND STEEL SCRAP,
BY REGION AND STATE, FOR STEEL PRODUCERS1, 2
(Thousand metric tons)
| June 2013 |  |  | January–Junep, 3
| Receipts of scrap | Production of home |  | Receipts of scrap | Production of home
| from brokers, | scrap (recirculating | Consumption of | from brokers, | scrap (recirculating | Consumption of
| dealers, and other | scrap resulting from | purchased and | dealers, and other | scrap resulting from | purchased and
Region and State | outside sources | current operations) | home scrap4 | outside sources | current operations) | home scrap4
Mid-Atlantic and New England:
New Jersey, New York,
Pennsylvania | 403 | 64 | 512 | 2390 | 381 | 3030
North Central:
Illinois and Indiana | 452 | 141 | 598 | 2730 | 839 | 3540
Iowa, Minnesota, Nebraska,
Wisconsin | 237 | 14 | 260 | 1450 | 63 | 1570
Michigan | 166 | 92 | 205 | 970 | 601 | 1260
Ohio | 438 | 79 | 552 | 2650 | 484 | 3300
Total | 1290 | 326 | 1620 | 7800 | 1990 | 9670
South Atlantic:
Delaware, Virginia,
West Virginia | 110 | 8 | 144 | 700 | 42 | 896
Georgia, North Carolina,
South Carolina | 367 | 18 | 354 | 2030 | 102 | 2130
Total | 476 | 25 | 498 | 2730 | 144 | 3030
South Central:
Alabama, Kentucky,
Mississippi, Tennessee | 716 | 121 | 813 | 4100 | 275 | 4470
Arkansas, Louisiana,
Oklahoma, Texas | 576 | 44 | 655 | 3420 | 273 | 3920
Total | 1290 | 166 | 1470 | 7510 | 548 | 8390
Mountain and Pacific:
Arizona, California, Colorado,
Oregon, Utah, Washington | 271 | 24 | 336 | 1620 | 139 | 2030
Grand total | 3730 | 605 | 4430 | 22000 | 3200 | 26100
pPreliminary.
1Data are rounded to no more than three significant digits; may not add to totals shown.
2Includes manufacturers of raw steel that also produce steel castings.
3May include revisions to previously published data.
4Includes recirculating scrap and home-generated obsolete scrap.

## T4
TABLE 4
RECEIPTS OF IRON AND STEEL SCRAP, BY REGION AND GRADE, FOR STEEL PRODUCERS1, 2, 3, 4
(Thousand metric tons)
| June 2013 |  |  |  |  | January–Junep, 5
| Mid-Atlantic |  |  |  | Mountain | Mid-Atlantic |  |  |  | Mountain
| and | North | South | South | and | and | North | South | South | and
Item | New England | Central | Atlantic | Central | Pacific | New England | Central | Atlantic | Central | Pacific
Carbon steel:
Low-phosphorus plate and
punchings | 20 | W | -- | W | W | 116 | 193 | W | W | W
Cut structural and plate | 39 | 94 | 37 | 124 | W | 238 | 587 | 214 | 732 | W
No. 1 heavy melting steel | 63 | 105 | 32 | 131 | 47 | 365 | 602 | 222 | 813 | 281
No. 2 heavy melting steel | 10 | 140 | 52 | 187 | 56 | 59 | 848 | 319 | 1140 | 332
No. 1 and electric furnace
bundles | 9 | 138 | 4 | 39 | W | 54 | 844 | 25 | 201 | W
No. 2 and all other bundles | 9 | 36 | W | 16 | W | 58 | 227 | W | 93 | W
Electric furnace 1 foot and
under (not bundles) | -- | W | -- | W | -- | -- | W | -- | W | --
Railroad rails | W | 14 | -- | W | W | W | W | -- | W | W
Turnings and borings | 15 | 56 | 30 | 81 | 8 | 91 | 340 | 174 | 481 | 50
Slag scrap | 6 | 36 | 3 | W | W | 33 | 220 | 16 | W | W
Shredded and fragmentized | 85 | 265 | 191 | 434 | 76 | 480 | 1610 | 1150 | 2460 | 452
No. 1 busheling | 55 | 148 | 33 | 154 | 2 | 342 | 898 | 213 | 835 | 9
Steel cans (post consumer) | W | W | -- | -- | -- | W | W | -- | -- | W
All other carbon steel scrap | 42 | 121 | 16 | 53 | 3 | 251 | 740 | 96 | 332 | 15
Stainless steel scrap | W | 11 | -- | W | -- | W | 74 | -- | W | --
Alloy steel scrap | 1 | 25 | -- | W | -- | 5 | 152 | -- | W | --
Ingot mold and stool scrap | W | W | -- | -- | -- | W | W | -- | -- | --
Machinery and cupola cast iron | -- | W | W | W | -- | -- | W | W | W | --
Cast iron borings | W | W | W | -- | W | W | W | W | -- | W
Other iron scrap | 3 | 41 | W | 9 | W | W | 233 | 10 | 52 | W
Other mixed scrap | W | W | W | 5 | W | W | W | W | 20 | W
Total | 403 | 1290 | 476 | 1290 | 271 | 2390 | 7800 | 2730 | 7510 | 1620
pPreliminary. W Withheld to avoid disclosing company proprietary data; included in "Total." -- Zero.
1Scrap received from brokers, dealers, and other outside sources.
2A breakout of the States within each region is provided in Table 3.
3Includes manufacturers of raw steel that also produce steel castings.
4Data are rounded to no more than three significant digits; may not add to totals shown.
5May include revisions to previously published data.

## T5
TABLE 5
CONSUMPTION OF IRON AND STEEL SCRAP BY REGION AND GRADE, FOR STEEL PRODUCERS1, 2, 3
(Thousand metric tons)
| June 2013 |  |  |  |  | January–June4
| Mid-Atlantic |  |  |  | Mountain | Mid-Atlantic |  |  |  | Mountain
| and | North | South | South | and | and | North | South | South | and
Item | New England | Central | Atlantic | Central | Pacific | New England | Central | Atlantic | Central | Pacific
Carbon steel:
Low-phosphorus plate and
punchings | 20 | W | 1 | W | W | 119 | W | W | W | W
Cut structural and plate | 42 | 113 | 51 | 136 | W | 248 | 673 | 317 | 731 | W
No. 1 heavy melting steel | 78 | 125 | 36 | 159 | 52 | 435 | 758 | 209 | 954 | 309
No. 2 heavy melting steel | 14 | 156 | 53 | 212 | 64 | 84 | 921 | 321 | 1230 | 384
No. 1 and electric furnace
bundles | 20 | 200 | 4 | 38 | W | 127 | 1210 | 25 | 198 | W
No. 2 and all other bundles | 9 | 35 | W | 18 | W | 58 | 224 | W | 102 | W
Electric furnace 1 foot and
under (not bundles) | -- | W | -- | W | -- | -- | W | -- | W | --
Railroad rails | W | 14 | -- | W | W | W | W | -- | W | W
Turnings and borings | 31 | 64 | 31 | 83 | 8 | 185 | 358 | 172 | 484 | 51
Slag scrap | 10 | 61 | 2 | 26 | W | 57 | 352 | 15 | 154 | W
Shredded and fragmentized | 85 | 292 | 214 | 487 | 76 | 476 | 1740 | 1320 | 2790 | 452
No. 1 busheling | 53 | 161 | 31 | 166 | 2 | 342 | 958 | 211 | 873 | 9
Steel cans (post consumer) | W | W | -- | -- | -- | W | W | -- | -- | --
All other carbon steel scrap | 66 | 189 | 21 | 70 | 3 | 398 | 1150 | 123 | 429 | 17
Stainless steel scrap | 55 | 17 | -- | W | -- | 327 | 112 | -- | W | --
Alloy steel scrap | 13 | 35 | -- | W | -- | 80 | 207 | -- | W | --
Ingot mold and stool scrap | W | W | -- | W | -- | W | W | -- | W | --
Machinery and cupola cast iron | -- | W | W | W | -- | -- | W | W | W | --
Cast iron borings | W | W | W | -- | W | W | W | W | -- | W
Other iron scrap | W | 52 | 4 | 10 | W | W | 297 | 34 | 60 | W
Other mixed scrap | W | 34 | W | 3 | W | W | 219 | W | 15 | W
Total | 512 | 1620 | 498 | 1470 | 336 | 3030 | 9670 | 3030 | 8390 | 2030
W Withheld to avoid disclosing company proprietary data; included in "Total." -- Zero.
1Data are rounded to no more than three significant digits; may not add to totals shown.
2A breakout of the States within each region is provided in Table 3.
3Includes manufacturers of raw steel that also produce steel castings.
4May include revisions to previously published data.

## T6
TABLE 6
U.S. EXPORTS OF IRON AND STEEL SCRAP BY SELECTED REGION AND COUNTRY1, 2
(Thousand metric tons and thousand dollars)
| June 2013 |  | January–June3
Region and country | Quantity | Value | Quantity | Value
North America and South America:
Canada | 65 | 19800 | 466 | 157000
Ecuador | (4) | 19 | 37 | 13100
Mexico | 17 | 5500 | 267 | 97100
Peru | 29 | 10100 | 155 | 56600
Venezuela | (4) | 3 | 1 | 211
Other5 | 1 | 479 | 3 | 1810
Total | 112 | 35900 | 929 | 326000
Africa, Europe, Middle East:
Belgium | (4) | 284 | 3 | 3470
Egypt | 81 | 27600 | 569 | 206000
Germany | 1 | 459 | 1 | 1050
Italy | (4) | 4 | 91 | 33800
Kenya | 1 | 351 | 1 | 351
Morocco | -- | -- | 50 | 18900
Netherlands | 1 | 1820 | 7 | 10800
Portugal | -- | -- | 39 | 13300
Saudi Arabia | -- | -- | 1 | 261
Spain | 1 | 586 | 6 | 6270
Tunisia | 30 | 10100 | 30 | 10100
Turkey | 333 | 112000 | 2730 | 998000
United Kingdom | 1 | 888 | 2 | 2650
Other5 | 1 | 1080 | 6 | 6810
Total | 450 | 155000 | 3530 | 1310000
Asia, Australia, Oceania:
Bangladesh | 7 | 2760 | 51 | 20200
China | 79 | 73700 | 977 | 628000
Hong Kong | 3 | 3160 | 40 | 26600
India | 61 | 28900 | 385 | 182000
Indonesia | 22 | 8420 | 343 | 131000
Japan | 3 | 5290 | 23 | 36800
Korea, Republic of | 204 | 73900 | 1070 | 419000
Malaysia | 79 | 28000 | 468 | 176000
Pakistan | 18 | 12700 | 104 | 71100
Philippines | 4 | 1710 | 7 | 3230
Singapore | 1 | 648 | 2 | 3060
Taiwan | 270 | 103000 | 1590 | 651000
Thailand | 2 | 919 | 29 | 9660
Vietnam | 91 | 32300 | 380 | 140000
Other5 | (4) | 599 | (4) | 2390
Total | 843 | 376000 | 5460 | 2500000
Grand total | 1400 | 567000 | 9920 | 4140000
-- Zero.
1Includes tinplate and terneplate; excludes used rails for rerolling and other uses and ships, boats, and other
vessels for scrapping. Export valuation is on a free-alongside-ship basis.
2Data are rounded to no more than three significant digits; may not add to totals shown.
3May include revisions to previously published data.
4Less than ½ unit.
5Includes countries with January–June 2013 quantities of less than 500 metric tons.
Source: U.S. Census Bureau.

## T7
TABLE 7
U.S. EXPORTS OF IRON AND STEEL SCRAP BY REGION AND
SELECTED CUSTOMS DISTRICT1, 2
(Thousand metric tons and thousand dollars)
| June 2013 |  | January–June3
Region and customs district | Quantity | Value | Quantity | Value
Canada–United States border:
Buffalo, NY | 15 | 5550 | 95 | 33700
Chicago, IL | (4) | 286 | 1 | 705
Detroit, MI | 20 | 5950 | 112 | 38000
Duluth, MN | 3 | 1130 | 21 | 8140
Great Falls, MT | 1 | 253 | 6 | 1670
Ogdensburg, NY | (4) | 99 | 5 | 1690
Pembina, ND | 19 | 6040 | 187 | 68400
Other | 5 | 647 | 22 | 3580
Total | 63 | 20000 | 449 | 156000
East coast:
Baltimore, MD | 33 | 11900 | 214 | 85100
Boston, MA | 104 | 36000 | 701 | 261000
Charleston, SC | 11 | 5530 | 62 | 32400
Charlotte, NC | (4) | 536 | 3 | 4640
Miami, FL | 39 | 15100 | 230 | 94400
New York, NY | 244 | 96900 | 1490 | 624000
Norfolk, VA | 24 | 12700 | 216 | 97700
Philadelphia, PA | 58 | 18900 | 431 | 157000
Portland, ME | 11 | 3720 | 84 | 31800
Providence, RI | 49 | 17000 | 281 | 103000
Savannah, GA | 28 | 14700 | 163 | 92000
St. Albans, VT | 3 | 756 | 18 | 5430
Washington, DC | -- | -- | (4) | 5
Total | 604 | 234000 | 3900 | 1590000
Gulf coast and Mexico–United States
border (includes Caribbean territories):
El Paso, TX | (4) | 41 | 11 | 3810
Houston–Galveston, TX | 22 | 14600 | 641 | 283000
Laredo, TX | 13 | 4260 | 147 | 53900
Mobile, AL | 46 | 15800 | 141 | 50400
New Orleans, LA | (4) | 185 | 166 | 60800
San Juan, PR | 12 | 3460 | 142 | 44600
Tampa, FL | 4 | 3350 | 207 | 84300
U.S. Virgin Islands | -- | -- | 7 | 1320
Other | (4) | (4) | 1 | 33
Total | 97 | 41700 | 1460 | 582000
West coast and Hawaii:
Columbia–Snake, OR | 62 | 22500 | 501 | 193000
Honolulu, HI, and Anchorage, AK | 2 | 763 | 69 | 24800
Los Angeles, CA | 367 | 164000 | 2040 | 976000
San Diego, CA | 5 | 1200 | 33 | 9560
San Francisco, CA | 141 | 56500 | 1020 | 412000
Seattle, WA | 64 | 26000 | 447 | 194000
Total | 640 | 271000 | 4110 | 1810000
Grand total | 1400 | 567000 | 9920 | 4140000
-- Zero.
1Includes tinplate and terneplate; excludes used rails for rerolling and other uses and ships, boats, and other vessels
for scrapping. Export valuation is on a free-alongside-ship basis.
2Data are rounded to no more than three significant digits; may not add to totals shown.
3May include revisions to previously published data.
4Less than ½ unit.
Source: U.S. Census Bureau.

## T8
TABLE 8
U.S. EXPORTS OF IRON AND STEEL SCRAP AND OTHER FERROUS PRODUCTS BY GRADE1, 2
(Thousand metric tons and thousand dollars)
| June 2013 |  | January–June3
Item | Quantity | Value | Quantity | Value
No. 1 heavy melting steel | 438 | 150000 | 3230 | 1190000
No. 2 heavy melting steel | 71 | 23600 | 450 | 162000
No. 1 bundles | 50 | 16900 | 198 | 69100
No. 2 bundles | -- | -- | 9 | 1270
Shredded steel scrap | 401 | 138000 | 2950 | 1100000
Borings, shovelings and turnings | 29 | 10100 | 95 | 32700
Cut plate and structural | 98 | 33700 | 618 | 231000
Tinned iron or steel | 9 | 4040 | 66 | 30900
Remelting scrap ingots | 1 | 830 | 7 | 5730
Cast iron | 30 | 12100 | 188 | 77200
Other iron and steel | 174 | 75100 | 1490 | 634000
Total carbon steel and cast iron | 1300 | 464000 | 9300 | 3530000
Stainless steel | 56 | 66000 | 332 | 390000
Other alloy steel | 47 | 36400 | 282 | 218000
Total stainless and alloy steel | 103 | 102000 | 615 | 608000
Total carbon, stainless, alloy steel and cast iron | 1400 | 567000 | 9920 | 4140000
Ships, boats, and other vessels for
breaking up (for scrapping) | 1 | 140 | 6 | 891
Used rails for rerolling and other uses | 2 | 1250 | 25 | 23700
Total scrap exports | 1410 | 568000 | 9950 | 4160000
Exports of manufactured ferrous products:
Pig iron < or = 0.5% phosphorus | (4) | 69 | 6 | 2730
Pig iron >or = 0.5% phosphorus | (4) | 70 | 1 | 134
Alloy pig iron | (4) | 76 | 3 | 466
Total pig iron | 1 | 215 | 10 | 3330
Direct-reduced iron (DRI) | (4) | 4 | (4) | 26
Spongy iron products, not DRI | (4) | 148 | 2 | 1780
Granules for abrasive cleaning and other uses | 3 | 4310 | 18 | 25400
Powders of alloy steel | 1 | 3730 | 10 | 27900
Other ferrous powders | 8 | 8840 | 49 | 53600
Total DRI, granules, powders | 12 | 17000 | 78 | 109000
Grand total | 1420 | 585000 | 10000 | 4270000
-- Zero.
1Export valuation is on a free-alongside-ship basis.
2Data are rounded to no more than three significant digits; may not add to totals shown.
3May include revisions to previously published data.
4Less than ½ unit.
Source: U.S. Census Bureau.

## T9
TABLE 9
U.S. IMPORTS FOR CONSUMPTION OF IRON AND STEEL SCRAP
BY SELECTED COUNTRY1, 2
(Thousand metric tons and thousand dollars)
| June 2013 |  | January–June3
Country | Quantity | Value | Quantity | Value
Bahamas, The | (4) | 11 | 2 | 464
Canada | 244 | 85600 | 1390 | 537000
China | (4) | 435 | 2 | 1590
Germany | 2 | 972 | 4 | 1390
Japan | 1 | 374 | 4 | 1480
Mexico | 20 | 8650 | 122 | 58200
Sweden | -- | -- | 68 | 28400
United Kingdom | 22 | 8880 | 93 | 38700
Other5 | 2 | 321 | 7 | 2420
Total | 291 | 105000 | 1690 | 669000
-- Zero.
1Includes tinplate and terneplate; excludes used rails for rerolling and other uses and ship, boats,
and other vessels for scrapping. Import valuation is on a Customs basis.
2Data are rounded to no more than three significant digits; may not add to totals shown.
3May include revisions to previously published data.
4Less than ½ unit.
5Includes countries with January–June 2013 quantities of less than 500 metric tons.
Source: U.S. Census Bureau.

## T10
TABLE 10
U.S. IMPORTS FOR CONSUMPTION OF IRON AND STEEL SCRAP
BY SELECTED CUSTOMS DISTRICT1, 2
(Thousand metric tons and thousand dollars)
| June 2013 |  | January–June3
Customs district | Quantity | Value | Quantity | Value
Buffalo, NY | 54 | 24900 | 313 | 170000
Charleston, SC | (4) | 553 | 90 | 37500
Chicago, IL | 5 | 1240 | 15 | 3280
Columbia-Snake, OR | -- | -- | 8 | 2320
Detroit, MI | 100 | 34800 | 579 | 220000
Duluth, MN | 5 | 1390 | 21 | 6630
El Paso, TX | 3 | 1260 | 19 | 7550
Great Falls, MT | 8 | 2320 | 73 | 23200
Laredo, TX | 13 | 6020 | 70 | 39500
Mobile, AL | -- | -- | 29 | 12700
New Orleans, LA | (4) | 51 | 25 | 10200
Nogales, AZ | 2 | 560 | 12 | 4220
Norfolk, VA | 1 | 228 | 1 | 245
Ogdensburg, NY | 4 | 1540 | 27 | 16500
Pembina, ND | 10 | 3380 | 28 | 11800
Portland, ME | 1 | 206 | 3 | 1070
San Diego, CA | 2 | 832 | 22 | 6580
Seattle, WA | 54 | 14800 | 309 | 78400
St Albans, VT | 3 | 1120 | 11 | 3870
Wilmington, NC | 22 | 9300 | 24 | 10600
Other | 4 | 768 | 9 | 3160
Total | 291 | 105000 | 1690 | 669000
-- Zero.
1Includes tinplate and terneplate; excludes used rails for rerolling and other uses and ships, boats and
other vessels for scrapping. Import valuation is on a Customs basis.
2Data are rounded to no more than three significant digits; may not add to totals shown.
3May include revisions to previously published data.
4Less than ½ unit.
Source: U.S. Census Bureau.

## T11
TABLE 11
U.S. IMPORTS OF IRON AND STEEL SCRAP AND OTHER
FERROUS PRODUCTS BY GRADE1, 2
(Thousand metric tons and thousand dollars)
| June 2013 |  | January–June3
Item | Quantity | Value | Quantity | Value
No. 1 heavy melting steel | 28 | 9250 | 121 | 39700
No. 2 heavy melting steel | 17 | 4300 | 65 | 17700
No. 1 bundles | 90 | 33400 | 499 | 189000
No. 2 bundles | 3 | 1010 | 18 | 4730
Shredded steel scrap | 35 | 7460 | 201 | 50100
Borings, shovelings and turnings | 4 | 814 | 26 | 5890
Cut plate and structural | 19 | 5990 | 117 | 37300
Tinned iron or steel | 3 | 2010 | 27 | 10700
Remelting scrap ingots | -- | -- | (4) | 45
Cast iron | 17 | 4940 | 98 | 29900
Other iron and steel | 31 | 9600 | 235 | 70300
Total carbon steel and cast iron | 247 | 78700 | 1410 | 456000
Stainless steel | 14 | 13800 | 89 | 104000
Other alloy steel | 30 | 12700 | 190 | 110000
Total stainless and alloy steel | 44 | 26500 | 279 | 214000
Total carbon, stainless, alloy steel and cast iron | 291 | 105000 | 1690 | 669000
Ships, boats, and other vessels for
breaking up (for scrapping) | -- | -- | (4) | 6
Total scrap imports | 291 | 105000 | 1690 | 669000
Imports of manufactured ferrous products:
Pig iron < or = 0.5% phosphorus | 302 | 125000 | 1820 | 725000
Pig iron < or = 0.5% phosphorus | -- | -- | (4) | 26
Alloy pig iron | (4) | 25 | (4) | 138
Total pig iron | 302 | 125000 | 1820 | 725000
Direct-reduced iron (DRI) | 192 | 67400 | 1020 | 347000
Spongy iron products, not DRI | 33 | 10100 | 116 | 39500
Granules for abrasive cleaning and other uses | 2 | 2220 | 12 | 11600
Powders of alloy steel | 5 | 8360 | 27 | 47200
Other ferrous powders | 4 | 6610 | 26 | 45100
Total DRI, granules, powders | 236 | 94700 | 1200 | 490000
Grand total | 829 | 325000 | 4700 | 1880000
-- Zero.
1Import valuation is on a Customs basis.
2Data are rounded to no more than three significant digits; may not add to totals shown.
3May include revisions to previously published data.
4Less than ½ unit.
Source: U.S. Census Bureau.

## T12
TABLE 12
U.S. RAW STEEL PRODUCTION, RAW STEEL CAPABILITY UTILIZATION,
AND CONTINUOUS CAST STEEL PRODUCTION1
| Raw steel production, |  | Raw steel capability |  | Continuous cast steel
| thousand metric tons |  | utilization, percent |  | production, percent
|  | Year |  | Year |  | Year
Period | Monthly | to date2 | Monthly | to date2 | Monthly | to date2
2012:
June | 7240 | 46200 | 74.8 | 78.8 | 98.61 | 98.48
July | 7330 | 53600 | 73.3 | 78 | 98.81 | 98.48
August | 7630 | 61200 | 76.3 | 77.8 | 98.72 | 98.55
September | 6810 | 68000 | 70.4 | 77 | 98.42 | 98.54
October | 6800 | 74800 | 68 | 76.1 | 98.73 | 98.55
November | 6780 | 81600 | 70.1 | 75.5 | 98.73 | 98.57
December | 7180 | 88800 | 71.7 | 75.2 | 99.14 | 98.61
2013:
January | 7370 | 7370 | 76.5 | 76.5 | 98.68 | 98.68
February | 6810 | 14200 | 78.3 | 77.3 | 98.738 | 98.709
March | 7340 | 21500 | 76.2 | 77 | 98.76 | 98.73
April | 7150 | 28700 | 76.7 | 76.9 | 98.7 | 98.72
May | 7370 | 36000 | 76.5 | 76.8 | 98.7 | 98.7
June | 7100 | 43100 | 76.1 | 76.7 | 98.59 | 98.69
1Data are rounded to no more than three significant digits.
2May include revisions to previously published data.
Source: American Iron and Steel Institute.

## T13
TABLE 13
COMPOSITE PRICES FOR NO. 1 HEAVY MELTING STEEL SCRAP AND PIG IRON
| American Metal Market |  | Scrap Price Bulletin1
| No. 1 HMS |  | No. 1 HMS |  | Pig Iron2
Period | $/lt | $/t | $/lt | $/t | $/lt | $/t
2012:
June | 356.34 | 350.71 | 357.08 | 351.44 | 520.7 | 512.48
July | 315.32 | 310.34 | 316.83 | 311.83 | 439.42 | 432.48
August | 356.84 | 351.2 | 359.585 | 353.91 | 448.31 | 441.229
September | 349.79 | 344.27 | 312.836 | 307.9 | 452.12 | 444.98
October | 312.56 | 307.62 | 312.836 | 307.9 | 458.22 | 450.88
November | 341.14 | 335.75 | 347.08 | 341.6 | 467.36 | 459.98
December | 349.39 | 343.87 | 347.5 | 342.01 | 467.36 | 459.98
Average, January–December | 367.36 | 361.56 | 365.28 | 359.51 | 487.7 | 479.99
2013:
January | 352.35 | 346.78 | 350.83 | 345.29 | 467.36 | 459.98
February | 343.54 | 338.11 | 342.915 | 337.5 | 467.36 | 459.98
March | 363.19 | 357.45 | 366.1675 | 360.3869 | 467.36 | 459.98
April | 352.1 | 346.5391 | 357.836 | 352.1885 | 455.168 | 447.98
May | 329.64 | 324.43 | 332.5 | 327.25 | 449.58 | 442.48
June | 324.86 | 319.73 | 327.497 | 322.33 | 441.96 | 434.98
1Formerly Iron Age.
2Prices are Brazilian basic pig iron, f.o.b. New Orleans, LA.
Note: Long tons = lt; metric tons = t.