## Text
Iron and Steel Scrap in July 2013
This workbook includes an embedded Word document and 13 tables (See tabs below).
This icon is linked to an embedded text document.

## T1
TABLE 1
IRON AND STEEL SCRAP, PIG IRON, AND DIRECT-REDUCED IRON STATISTICS FOR STEEL PRODUCERS1, 2
(Thousand metric tons)
| July 2013 |  |  | January–July3
|  | Electric |  |  | Electric
| Integrated | furnace | Total for | Integrated | furnace | Total for
| steel | steel | steel | steel | steel | steel
| producers4 | producers5 | producers | producers4 | producers5 | producers
Scrap:
Receipts from dealers and other sources | 1820 | 1890 | 3710 | 12200 | 13500 | 25700
Receipts from other own company plants | 44 | 193 | 237 | 288 | 1400 | 1690
Production recirculating scrap | 325 | 178 | 503 | 2340 | 1260 | 3590
Production obsolete scrap | W | W | 11 | W | W | 65
Consumption (by type of furnace):
Blast furnace | W | W | W | W | W | W
Basic oxygen process | W | W | 727 | W | W | 4650
Electric furnace | 1310 | 2130 | 3440 | 8920 | 15000 | 24000
Other (including air furnace)6 | W | W | W | W | W | W
Total consumption | 2070 | 2300 | 4370 | 14300 | 16200 | 30500
Shipments | 92 | 16 | 108 | 678 | 111 | 789
Stocks, end of period | 1800 | 1700 | 3500 | 1800 | 1700 | 3500
Pig iron (includes hot metal):
Receipts | 354 | 95 | 449 | 3020 | 532 | 3550
Production | 2190 | -- | 2190 | 14900 | -- | 12700
Consumption (by type of furnace):
Basic oxygen process | W | W | 2460 | W | W | 17100
Direct castings7 | W | -- | W | W | -- | W
Electric furnace | W | W | W | W | W | W
Total consumption | 2580 | 73 | 2650 | 17900 | 513 | 18400
Shipments | W | W | W | W | W | W
Stocks, end of period | 147 | 213 | 360 | 147 | 213 | 360
Direct-reduced iron:8
Receipts | 93 | 61 | 154 | 888 | 361 | 1250
Total consumption | 305 | 55 | 360 | 2350 | 381 | 2730
Stocks, end of period | 98 | 40 | 138 | 98 | 40 | 138
W Withheld to avoid disclosing company proprietary data; included in "Total for steel producers" and (or) "Total consumption." -- Zero.
1Data are rounded to no more than three significant digits; may not add to totals shown.
2Includes manufacturers of raw steel that also produce steel castings. July 2013 data are based on returns from 29% of consumer surveys, representing
36% of scrap consumption during this month, and estimates for nonrespondents of this survey.
3May include revisions to previously published data.
4Includes data for electric furnaces operated by integrated steel producers.
5Includes minimill and specialty steel producers; includes data for other furnaces operated by these steel producers.
6Includes vacuum melting furnaces and miscellaneous uses.
7Includes ingot molds and stools.
8Includes direct-reduced iron, hot-briquetted iron, and iron carbide. Domestic production data are included in "Receipts."

## T2
TABLE 2
RECEIPTS FROM OUTSIDE SOURCES, PRODUCTION, CONSUMPTION, AND STOCKS OF IRON AND STEEL SCRAP, BY GRADE, FOR STEEL PRODUCERS1, 2
(Thousand metric tons)
| July 2013 |  |  |  | January–Julyp, 3
| Receipts of scrap | Production of home |  |  | Receipts of scrap | Production of home
| from brokers, | scrap (recirculating | Consumption of |  | from brokers, | scrap (recirculating | Consumption of
| dealers, and other | scrap resulting from | purchased and | Ending | dealers, and other | scrap resulting from | purchased and
Item | outside sources | current operations) | home scrap4 | stocks | outside sources | current operations) | home scrap4
Carbon steel:
Low-phosphorus plate and
punchings | 59 | W | 61 | W | 412 | W | 430
Cut structural and plate | 294 | 26 | 322 | 259 | 2190 | 191 | 2410
No. 1 heavy melting steel | 372 | 51 | 445 | 285 | 2640 | 362 | 3100
No. 2 heavy melting steel | 472 | 29 | 502 | 329 | 3170 | 201 | 3440
No. 1 and electric furnace
bundles | 208 | W | 278 | 284 | 1470 | W | 1990
No. 2 and all other bundles | 88 | W | 100 | 59 | 696 | W | 710
Electric furnace 1 foot and
under (not bundles) | 2 | W | W | W | 16 | W | W
Railroad rails | 30 | -- | 27 | 13 | 189 | -- | 194
Turnings and borings | 183 | 3 | 207 | 130 | 1320 | 24 | 1460
Slag scrap | 64 | 72 | 89 | 119 | 444 | 579 | 679
Shredded and fragmentized | 1040 | W | 1150 | 1020 | 7180 | W | 7910
No. 1 busheling | 366 | 16 | 402 | 312 | 2660 | 88 | 2800
Steel cans (post consumer) | 12 | -- | 11 | 3 | 73 | -- | 73
All other carbon steel scrap | 247 | 99 | 348 | 145 | 1680 | 695 | 2460
Stainless steel scrap | 75 | 27 | 109 | 50 | 514 | 189 | 766
Alloy steel scrap | 35 | 21 | 62 | W | 218 | 148 | 409
Ingot mold and stool scrap | W | W | 6 | 13 | W | W | 50
Machinery and cupola cast iron | W | W | W | W | W | W | W
Cast iron borings | W | W | W | W | W | W | W
Other iron scrap | 60 | 27 | 74 | 33 | 379 | 159 | 491
Other mixed scrap | 77 | 32 | 150 | 106 | 324 | 247 | 877
Total | 3710 | 503 | 4370 | 3500 | 25700 | 3590 | 30500
pPreliminary. W Withheld to avoid disclosing company proprietary data; included in "Total." -- Zero.
1Data are rounded to no more than three significant digits; may not add to totals shown.
2Includes manufacturers of raw steel that also produce steel castings.
3May include revisions to previously published data.
4Includes recirculating scrap and home-generated obsolete scrap.

## T3
TABLE 3
RECEIPTS FROM OUTSIDE SOURCES, PRODUCTION, AND CONSUMPTION OF IRON AND STEEL SCRAP,
BY REGION AND STATE, FOR STEEL PRODUCERS1, 2
(Thousand metric tons)
| July 2013 |  |  | January–Julyp, 3
| Receipts of scrap | Production of home |  | Receipts of scrap | Production of home
| from brokers, | scrap (recirculating | Consumption of | from brokers, | scrap (recirculating | Consumption of
| dealers, and other | scrap resulting from | purchased and | dealers, and other | scrap resulting from | purchased and
Region and State | outside sources | current operations) | home scrap4 | outside sources | current operations) | home scrap4
Mid-Atlantic and New England:
New Jersey, New York,
Pennsylvania | 401 | 64 | 515 | 2790 | 446 | 3540
North Central:
Illinois and Indiana | 450 | 143 | 602 | 3180 | 981 | 4140
Iowa, Minnesota, Nebraska,
Wisconsin | 234 | 13 | 260 | 1690 | 75 | 1830
Michigan | 196 | 86 | 207 | 1170 | 687 | 1470
Ohio | 467 | 77 | 538 | 3090 | 552 | 3780
Total | 1350 | 318 | 1610 | 9120 | 2300 | 11200
South Atlantic:
Delaware, Virginia,
West Virginia | 126 | 8 | 161 | 825 | 50 | 1060
Georgia, North Carolina,
South Carolina | 346 | 15 | 356 | 2380 | 117 | 2490
Total | 472 | 22 | 517 | 3200 | 166 | 3540
South Central:
Alabama, Kentucky,
Mississippi, Tennessee | 700 | 33 | 747 | 4800 | 210 | 5220
Arkansas, Louisiana,
Oklahoma, Texas | 520 | 43 | 648 | 3940 | 316 | 4570
Total | 1220 | 76 | 1400 | 8730 | 526 | 9790
Mountain and Pacific:
Arizona, California, Colorado,
Oregon, Utah, Washington | 271 | 24 | 334 | 1890 | 163 | 2370
Grand total | 3710 | 503 | 4370 | 25700 | 3590 | 30500
pPreliminary.
1Data are rounded to no more than three significant digits; may not add to totals shown.
2Includes manufacturers of raw steel that also produce steel castings.
3May include revisions to previously published data.
4Includes recirculating scrap and home-generated obsolete scrap.

## T4
TABLE 4
RECEIPTS OF IRON AND STEEL SCRAP, BY REGION AND GRADE, FOR STEEL PRODUCERS1, 2, 3, 4
(Thousand metric tons)
| July 2013 |  |  |  |  | January–Julyp, 5
| Mid-Atlantic |  |  |  | Mountain | Mid-Atlantic |  |  |  | Mountain
| and | North | South | South | and | and | North | South | South | and
Item | New England | Central | Atlantic | Central | Pacific | New England | Central | Atlantic | Central | Pacific
Carbon steel:
Low-phosphorus plate and
punchings | 19 | W | -- | W | W | 135 | 225 | W | W | W
Cut structural and plate | 41 | 95 | 35 | 104 | W | 279 | 681 | 249 | 836 | W
No. 1 heavy melting steel | 62 | 97 | 32 | 134 | 47 | 427 | 682 | 254 | 947 | 328
No. 2 heavy melting steel | 10 | 158 | 61 | 188 | 56 | 68 | 1010 | 380 | 1330 | 388
No. 1 and electric furnace
bundles | 10 | 136 | 4 | 34 | W | 64 | 980 | 29 | 235 | W
No. 2 and all other bundles | 10 | 29 | W | 16 | W | 68 | 256 | W | 109 | W
Electric furnace 1 foot and
under (not bundles) | -- | W | -- | W | -- | -- | W | -- | W | --
Railroad rails | W | W | -- | W | W | W | W | -- | W | W
Turnings and borings | 14 | 54 | 30 | 77 | 8 | 105 | 394 | 204 | 558 | 59
Slag scrap | 6 | 37 | 3 | W | W | 39 | 258 | 19 | W | W
Shredded and fragmentized | 80 | 265 | 209 | 412 | 76 | 560 | 1860 | 1360 | 2870 | 528
No. 1 busheling | 58 | 147 | 32 | 127 | 2 | 400 | 1050 | 245 | 962 | 11
Steel cans (post consumer) | W | W | -- | -- | -- | W | W | -- | -- | W
All other carbon steel scrap | 43 | 132 | 15 | 55 | 3 | 293 | 872 | 111 | 387 | 18
Stainless steel scrap | W | 14 | -- | W | -- | W | 87 | -- | W | --
Alloy steel scrap | 1 | 31 | -- | W | -- | 5 | 183 | -- | W | --
Ingot mold and stool scrap | W | W | -- | -- | -- | W | W | -- | -- | --
Machinery and cupola cast iron | -- | W | W | W | -- | -- | W | W | W | --
Cast iron borings | W | W | W | -- | W | W | W | W | -- | W
Other iron scrap | W | 41 | W | 12 | W | W | 274 | 13 | 64 | W
Other mixed scrap | W | W | W | 1 | W | W | W | W | 21 | W
Total | 401 | 1350 | 472 | 1220 | 271 | 2790 | 9120 | 3200 | 8730 | 1890
pPreliminary. W Withheld to avoid disclosing company proprietary data; included in "Total." -- Zero.
1Scrap received from brokers, dealers, and other outside sources.
2A breakout of the States within each region is provided in Table 3.
3Includes manufacturers of raw steel that also produce steel castings.
4Data are rounded to no more than three significant digits; may not add to totals shown.
5May include revisions to previously published data.

## T5
TABLE 5
CONSUMPTION OF IRON AND STEEL SCRAP BY REGION AND GRADE, FOR STEEL PRODUCERS1, 2, 3
(Thousand metric tons)
| July 2013 |  |  |  |  | January–July4
| Mid-Atlantic |  |  |  | Mountain | Mid-Atlantic |  |  |  | Mountain
| and | North | South | South | and | and | North | South | South | and
Item | New England | Central | Atlantic | Central | Pacific | New England | Central | Atlantic | Central | Pacific
Carbon steel:
Low-phosphorus plate and
punchings | 20 | W | W | W | W | 139 | W | W | W | W
Cut structural and plate | 41 | 105 | 45 | 111 | W | 289 | 779 | 362 | 842 | W
No. 1 heavy melting steel | 74 | 122 | 34 | 163 | 52 | 510 | 864 | 243 | 1120 | 361
No. 2 heavy melting steel | 14 | 158 | 59 | 207 | 64 | 98 | 1080 | 380 | 1440 | 448
No. 1 and electric furnace
bundles | 22 | 190 | 5 | 34 | W | 149 | 1400 | 30 | 232 | W
No. 2 and all other bundles | 10 | 30 | W | 17 | W | 68 | 249 | W | 118 | W
Electric furnace 1 foot and
under (not bundles) | -- | W | -- | W | -- | -- | W | -- | W | --
Railroad rails | W | 14 | -- | W | W | W | W | -- | W | W
Turnings and borings | 30 | 61 | 29 | 78 | 8 | 215 | 419 | 201 | 562 | 59
Slag scrap | 10 | 49 | 2 | 26 | W | 67 | 401 | 17 | 180 | W
Shredded and fragmentized | 82 | 294 | 222 | 472 | 76 | 558 | 2020 | 1550 | 3270 | 528
No. 1 busheling | 61 | 161 | 35 | 143 | 2 | 403 | 1120 | 247 | 1020 | 11
Steel cans (post consumer) | W | W | -- | -- | -- | W | W | -- | -- | --
All other carbon steel scrap | 70 | 185 | 21 | 70 | 3 | 468 | 1330 | 144 | 500 | 19
Stainless steel scrap | 55 | 18 | -- | W | -- | 382 | 130 | -- | W | --
Alloy steel scrap | 13 | 40 | -- | W | -- | 93 | 246 | -- | W | --
Ingot mold and stool scrap | W | W | -- | W | -- | W | W | -- | W | --
Machinery and cupola cast iron | -- | W | W | W | -- | -- | W | W | W | --
Cast iron borings | W | W | W | -- | W | W | W | W | -- | W
Other iron scrap | W | 52 | 6 | 12 | W | W | 349 | 40 | 72 | W
Other mixed scrap | W | 34 | W | 3 | W | W | 282 | W | 18 | W
Total | 515 | 1610 | 517 | 1400 | 334 | 3540 | 11200 | 3540 | 9790 | 2370
W Withheld to avoid disclosing company proprietary data; included in "Total." -- Zero.
1Data are rounded to no more than three significant digits; may not add to totals shown.
2A breakout of the States within each region is provided in Table 3.
3Includes manufacturers of raw steel that also produce steel castings.
4May include revisions to previously published data.

## T6
TABLE 6
U.S. EXPORTS OF IRON AND STEEL SCRAP BY SELECTED REGION AND COUNTRY1, 2
(Thousand metric tons and thousand dollars)
| July 2013 |  | January–July3
Region and country | Quantity | Value | Quantity | Value
North America and South America:
Canada | 76 | 23900 | 542 | 181000
Ecuador | 36 | 12500 | 73 | 25600
Mexico | 99 | 40700 | 366 | 138000
Peru | 65 | 21900 | 220 | 78500
Venezuela | -- | -- | 1 | 211
Other4 | (5) | 333 | 3 | 2140
Total | 276 | 99300 | 1210 | 425000
Africa, Europe, Middle East:
Belgium | 1 | 667 | 4 | 4130
Egypt | (5) | 41 | 569 | 206000
Germany | 1 | 530 | 2 | 1580
Italy | (5) | 135 | 91 | 34000
Kenya | -- | -- | 1 | 351
Morocco | -- | -- | 50 | 18900
Netherlands | 1 | 916 | 8 | 11700
Portugal | -- | -- | 39 | 13300
Saudi Arabia | -- | -- | 1 | 261
Spain | 1 | 757 | 7 | 7030
Tunisia | -- | -- | 30 | 10100
Turkey | 374 | 125000 | 3100 | 1120000
United Arab Emirates | 1 | 302 | 2 | 1070
United Kingdom | 1 | 1020 | 3 | 3670
Other4 | (5) | 2020 | 4 | 8070
Total | 380 | 132000 | 3910 | 1440000
Asia, Australia, Oceania:
Bangladesh | 4 | 1710 | 55 | 21900
China | 164 | 101000 | 1140 | 729000
Hong Kong | 4 | 3160 | 44 | 29800
India | 33 | 17000 | 418 | 199000
Indonesia | 32 | 12200 | 375 | 143000
Japan | 2 | 4740 | 25 | 41500
Korea, Republic of | 62 | 25600 | 1130 | 444000
Malaysia | 2 | 893 | 470 | 177000
Pakistan | 21 | 14100 | 125 | 85200
Philippines | (5) | 8 | 7 | 3240
Singapore | (5) | 402 | 2 | 3460
Taiwan | 209 | 76000 | 1800 | 727000
Thailand | 2 | 1010 | 31 | 10700
Vietnam | 10 | 3820 | 390 | 143000
Other4 | 3 | 128 | 3 | 2520
Total | 548 | 262000 | 6010 | 2760000
Grand total | 1200 | 493000 | 11100 | 4630000
-- Zero.
1Includes tinplate and terneplate; excludes used rails for rerolling and other uses and ships, boats, and other
vessels for scrapping. Export valuation is on a free-alongside-ship basis.
2Data are rounded to no more than three significant digits; may not add to totals shown.
3May include revisions to previously published data.
4Includes countries with January–July 2013 quantities of less than 500 metric tons.
5Less than ½ unit.
Source: U.S. Census Bureau.

## T7
TABLE 7
U.S. EXPORTS OF IRON AND STEEL SCRAP BY REGION AND
SELECTED CUSTOMS DISTRICT1, 2
(Thousand metric tons and thousand dollars)
| July 2013 |  | January–July3
Region and customs district | Quantity | Value | Quantity | Value
Canada–United States border:
Buffalo, NY | 15 | 5130 | 110 | 38800
Chicago, IL | (4) | 15 | 1 | 720
Detroit, MI | 21 | 6700 | 133 | 44700
Duluth, MN | 5 | 2000 | 26 | 10100
Great Falls, MT | 1 | 215 | 7 | 1880
Ogdensburg, NY | 1 | 167 | 6 | 1860
Pembina, ND | 26 | 8720 | 213 | 77200
Other | 4 | 579 | 25 | 4160
Total | 72 | 23500 | 520 | 179000
East coast:
Baltimore, MD | 16 | 6230 | 230 | 91300
Boston, MA | 79 | 26900 | 780 | 288000
Charleston, SC | 3 | 2890 | 65 | 35300
Charlotte, NC | (4) | 386 | 3 | 5020
Miami, FL | 35 | 13800 | 265 | 108000
New York, NY | 274 | 104000 | 1770 | 728000
Norfolk, VA | 8 | 6370 | 224 | 104000
Philadelphia, PA | 84 | 30300 | 515 | 187000
Portland, ME | 8 | 2810 | 92 | 34600
Providence, RI | 32 | 10100 | 313 | 113000
Savannah, GA | 10 | 7370 | 173 | 99400
St. Albans, VT | 3 | 898 | 21 | 6330
Washington, DC | -- | -- | (4) | 5
Total | 552 | 212000 | 4450 | 1800000
Gulf coast and Mexico–United States
border (includes Caribbean territories):
El Paso, TX | 1 | 295 | 12 | 4100
Houston–Galveston, TX | 19 | 14500 | 660 | 298000
Laredo, TX | 83 | 36000 | 230 | 89900
Mobile, AL | 1 | 490 | 142 | 50900
New Orleans, LA | 9 | 2940 | 175 | 63700
San Juan, PR | 13 | 3800 | 155 | 48400
Tampa, FL | 37 | 12900 | 244 | 97100
U.S. Virgin Islands | -- | -- | 7 | 1320
Other | (4) | (4) | 1 | 33
Total | 162 | 70800 | 1630 | 653000
West coast and Hawaii:
Columbia–Snake, OR | 69 | 23100 | 570 | 216000
Honolulu, HI, and Anchorage, AK | 3 | 1070 | 72 | 25900
Los Angeles, CA | 204 | 104000 | 2250 | 1080000
San Diego, CA | 7 | 1650 | 40 | 11200
San Francisco, CA | 84 | 35500 | 1100 | 448000
Seattle, WA | 52 | 21700 | 499 | 215000
Total | 418 | 187000 | 4530 | 2000000
Grand total | 1200 | 493000 | 11100 | 4630000
-- Zero.
1Includes tinplate and terneplate; excludes used rails for rerolling and other uses and ships, boats, and other vessels
for scrapping. Export valuation is on a free-alongside-ship basis.
2Data are rounded to no more than three significant digits; may not add to totals shown.
3May include revisions to previously published data.
4Less than ½ unit.
Source: U.S. Census Bureau.

## T8
TABLE 8
U.S. EXPORTS OF IRON AND STEEL SCRAP AND OTHER FERROUS PRODUCTS BY GRADE1, 2
(Thousand metric tons and thousand dollars)
| July 2013 |  | January–July3
Item | Quantity | Value | Quantity | Value
No. 1 heavy melting steel | 364 | 122000 | 3600 | 1310000
No. 2 heavy melting steel | 48 | 15100 | 498 | 177000
No. 1 bundles | 7 | 2760 | 205 | 71900
No. 2 bundles | -- | -- | 9 | 1270
Shredded steel scrap | 387 | 132000 | 3340 | 1230000
Borings, shovelings and turnings | 2 | 642 | 97 | 33400
Cut plate and structural | 21 | 7520 | 639 | 239000
Tinned iron or steel | 7 | 3590 | 73 | 34500
Remelting scrap ingots | 1 | 1220 | 8 | 6950
Cast iron | 30 | 10500 | 218 | 87600
Other iron and steel | 250 | 106000 | 1740 | 740000
Total carbon steel and cast iron | 1120 | 402000 | 10400 | 3930000
Stainless steel | 50 | 61600 | 382 | 451000
Other alloy steel | 37 | 29000 | 319 | 247000
Total stainless and alloy steel | 87 | 90600 | 702 | 699000
Total carbon, stainless, alloy steel and cast iron | 1200 | 493000 | 11100 | 4630000
Ships, boats, and other vessels for
breaking up (for scrapping) | (4) | 38 | 6 | 929
Used rails for rerolling and other uses | 3 | 2240 | 28 | 25900
Total scrap exports | 1210 | 495000 | 11200 | 4660000
Exports of manufactured ferrous products:
Pig iron < or = 0.5% phosphorus | (4) | 45 | 6 | 2770
Pig iron >or = 0.5% phosphorus | (4) | 20 | 1 | 154
Alloy pig iron | (4) | 98 | 3 | 564
Total pig iron | 1 | 163 | 10 | 3490
Direct-reduced iron (DRI) | (4) | 4 | (4) | 30
Spongy iron products, not DRI | (4) | 99 | 2 | 1870
Granules for abrasive cleaning and other uses | 3 | 3520 | 21 | 28900
Powders of alloy steel | 2 | 3820 | 12 | 31700
Other ferrous powders | 8 | 9060 | 57 | 62700
Total DRI, granules, powders | 13 | 16500 | 91 | 125000
Grand total | 1220 | 512000 | 11300 | 4780000
-- Zero.
1Export valuation is on a free-alongside-ship basis.
2Data are rounded to no more than three significant digits; may not add to totals shown.
3May include revisions to previously published data.
4Less than ½ unit.
Source: U.S. Census Bureau.

## T9
TABLE 9
U.S. IMPORTS FOR CONSUMPTION OF IRON AND STEEL SCRAP
BY SELECTED COUNTRY1, 2
(Thousand metric tons and thousand dollars)
| July 2013 |  | January–July3
Country | Quantity | Value | Quantity | Value
Bahamas, The | (4) | 32 | 2 | 496
Canada | 287 | 96900 | 1670 | 633000
China | 1 | 474 | 3 | 2070
Germany | (4) | 89 | 4 | 1480
Japan | (4) | 44 | 4 | 1520
Mexico | 29 | 11500 | 151 | 69800
Sweden | 32 | 11800 | 100 | 40200
United Kingdom | 27 | 11000 | 120 | 49700
Other5 | 1 | 307 | 8 | 2730
Total | 377 | 132000 | 2060 | 801000
1Includes tinplate and terneplate; excludes used rails for rerolling and other uses and ship, boats,
and other vessels for scrapping. Import valuation is on a Customs basis.
2Data are rounded to no more than three significant digits; may not add to totals shown.
3May include revisions to previously published data.
4Less than ½ unit.
5Includes countries with January–July 2013 quantities of less than 500 metric tons.
Source: U.S. Census Bureau.

## T10
TABLE 10
U.S. IMPORTS FOR CONSUMPTION OF IRON AND STEEL SCRAP
BY SELECTED CUSTOMS DISTRICT1, 2
(Thousand metric tons and thousand dollars)
| July 2013 |  | January–July3
Customs district | Quantity | Value | Quantity | Value
Buffalo, NY | 64 | 26700 | 377 | 197000
Charleston, SC | 58 | 21900 | 148 | 59400
Chicago, IL | 5 | 670 | 20 | 3950
Columbia-Snake, OR | -- | -- | 8 | 2320
Detroit, MI | 111 | 39700 | 690 | 259000
Duluth, MN | 8 | 1970 | 29 | 8600
El Paso, TX | 4 | 1540 | 22 | 9100
Great Falls, MT | 6 | 1590 | 81 | 24800
Laredo, TX | 16 | 7190 | 86 | 46700
Mobile, AL | 2 | 889 | 31 | 13600
New Orleans, LA | (4) | 24 | 25 | 10300
Nogales, AZ | 5 | 1670 | 17 | 5890
Norfolk, VA | -- | -- | 1 | 245
Ogdensburg, NY | 4 | 1580 | 31 | 18100
Pembina, ND | 10 | 3330 | 38 | 15100
Portland, ME | 1 | 314 | 4 | 1380
San Diego, CA | 4 | 1110 | 26 | 7680
Seattle, WA | 77 | 20700 | 386 | 99100
St Albans, VT | 1 | 417 | 12 | 4290
Wilmington, NC | 1 | 368 | 25 | 10900
Other | (4) | 379 | 9 | 3540
Total | 377 | 132000 | 2060 | 801000
-- Zero.
1Includes tinplate and terneplate; excludes used rails for rerolling and other uses and ships, boats and
other vessels for scrapping. Import valuation is on a Customs basis.
2Data are rounded to no more than three significant digits; may not add to totals shown.
3May include revisions to previously published data.
4Less than ½ unit.
Source: U.S. Census Bureau.

## T11
TABLE 11
U.S. IMPORTS OF IRON AND STEEL SCRAP AND OTHER
FERROUS PRODUCTS BY GRADE1, 2
(Thousand metric tons and thousand dollars)
| July 2013 |  | January–July3
Item | Quantity | Value | Quantity | Value
No. 1 heavy melting steel | 34 | 11800 | 155 | 51500
No. 2 heavy melting steel | 15 | 3860 | 80 | 21600
No. 1 bundles | 115 | 44900 | 614 | 234000
No. 2 bundles | 7 | 2160 | 25 | 6880
Shredded steel scrap | 52 | 13400 | 253 | 63500
Borings, shovelings and turnings | 6 | 1300 | 32 | 7190
Cut plate and structural | 28 | 8340 | 145 | 45700
Tinned iron or steel | 3 | 1020 | 30 | 11700
Remelting scrap ingots | (4) | 6 | (4) | 51
Cast iron | 16 | 3840 | 114 | 33700
Other iron and steel | 49 | 14700 | 284 | 85000
Total carbon steel and cast iron | 325 | 105000 | 1730 | 561000
Stainless steel | 20 | 13300 | 109 | 117000
Other alloy steel | 32 | 13600 | 222 | 123000
Total stainless and alloy steel | 52 | 26900 | 331 | 241000
Total carbon, stainless, alloy steel and cast iron | 377 | 132000 | 2060 | 801000
Ships, boats, and other vessels for
breaking up (for scrapping) | -- | -- | (4) | 6
Total scrap imports | 377 | 132000 | 2060 | 801000
Imports of manufactured ferrous products:
Pig iron < or = 0.5% phosphorus | 378 | 154000 | 2200 | 879000
Pig iron < or = 0.5% phosphorus | -- | -- | -4 | 26
Alloy pig iron | (4) | 4 | -4 | 142
Total pig iron | 378 | 154000 | 2200 | 879000
Direct-reduced iron (DRI) | 198 | 66200 | 1210 | 413000
Spongy iron products, not DRI | 4 | 13800 | 120 | 53300
Granules for abrasive cleaning and other uses | 3 | 3160 | 15 | 14800
Powders of alloy steel | 4 | 8540 | 31 | 55700
Other ferrous powders | 4 | 6600 | 30 | 51700
Total DRI, granules, powders | 214 | 98300 | 1410 | 588000
Grand total | 969 | 385000 | 5670 | 2270000
-- Zero.
1Import valuation is on a Customs basis.
2Data are rounded to no more than three significant digits; may not add to totals shown.
3May include revisions to previously published data.
4Less than ½ unit.
Source: U.S. Census Bureau.

## T12
TABLE 12
U.S. RAW STEEL PRODUCTION, RAW STEEL CAPABILITY UTILIZATION,
AND CONTINUOUS CAST STEEL PRODUCTION1
| Raw steel production, |  | Raw steel capability |  | Continuous cast steel
| thousand metric tons |  | utilization, percent |  | production, percent
|  | Year |  | Year |  | Year
Period | Monthly | to date2 | Monthly | to date2 | Monthly | to date2
2012:
July | 7330 | 53600 | 73.3 | 78 | 98.81 | 98.48
August | 7630 | 61200 | 76.3 | 77.8 | 98.72 | 98.55
September | 6810 | 68000 | 70.4 | 77 | 98.42 | 98.54
October | 6800 | 74800 | 68 | 76.1 | 98.73 | 98.55
November | 6780 | 81600 | 70.1 | 75.5 | 98.73 | 98.57
December | 7180 | 88800 | 71.7 | 75.2 | 99.14 | 98.61
2013:
January | 7370 | 7370 | 76.5 | 76.5 | 98.68 | 98.68
February | 6810 | 14200 | 78.3 | 77.3 | 98.738 | 98.709
March | 7340 | 21500 | 76.2 | 77 | 98.76 | 98.73
April | 7150 | 28700 | 76.7 | 76.9 | 98.7 | 98.72
May | 7370 | 36000 | 76.5 | 76.8 | 98.7 | 98.7
June | 7100 | 43100 | 76.1 | 76.7 | 98.59 | 98.69
July | 7440 | 50600 | 77.3 | 76.8 | 98.51 | 98.67
1Data are rounded to no more than three significant digits.
2May include revisions to previously published data.
Source: American Iron and Steel Institute.

## T13
TABLE 13
COMPOSITE PRICES FOR NO. 1 HEAVY MELTING STEEL SCRAP AND PIG IRON
| American Metal Market |  | Scrap Price Bulletin1
| No. 1 HMS |  | No. 1 HMS |  | Pig Iron2
Period | $/lt | $/t | $/lt | $/t | $/lt | $/t
2012:
July | 315.32 | 310.34 | 316.83 | 311.83 | 439.42 | 432.48
August | 356.84 | 351.2 | 359.585 | 353.91 | 448.31 | 441.229
September | 349.79 | 344.27 | 312.836 | 307.9 | 452.12 | 444.98
October | 312.56 | 307.62 | 312.836 | 307.9 | 458.22 | 450.88
November | 341.14 | 335.75 | 347.08 | 341.6 | 467.36 | 459.98
December | 349.39 | 343.87 | 347.5 | 342.01 | 467.36 | 459.98
Average, January–December | 367.36 | 361.56 | 365.28 | 359.51 | 487.7 | 479.99
2013:
January | 352.35 | 346.78 | 350.83 | 345.29 | 467.36 | 459.98
February | 343.54 | 338.11 | 342.915 | 337.5 | 467.36 | 459.98
March | 363.19 | 357.45 | 366.1675 | 360.3869 | 467.36 | 459.98
April | 352.1 | 346.5391 | 357.836 | 352.1885 | 455.168 | 447.98
May | 329.64 | 324.43 | 332.5 | 327.25 | 449.58 | 442.48
June | 324.86 | 319.73 | 327.497 | 322.33 | 441.96 | 434.98
July | 339.5 | 334.14 | 337.83 | 332.49 | 441.96 | 434.98
1Formerly Iron Age.
2Prices are Brazilian basic pig iron, f.o.b. New Orleans, LA.
Note: Long tons = lt; metric tons = t.