## Text
Iron and Steel Scrap in August 2013
This workbook includes an embedded Word document and 13 tables (See tabs below).
This icon is linked to an embedded text document.

## T1
TABLE 1
IRON AND STEEL SCRAP, PIG IRON, AND DIRECT-REDUCED IRON STATISTICS FOR STEEL PRODUCERS1, 2
(Thousand metric tons)
| August 2013 |  |  | January–August3
|  | Electric |  |  | Electric
| Integrated | furnace | Total for | Integrated | furnace | Total for
| steel | steel | steel | steel | steel | steel
| producers4 | producers5 | producers | producers4 | producers5 | producers
Scrap:
Receipts from dealers and other sources | 1830 | 1990 | 3820 | 14100 | 15500 | 29600
Receipts from other own company plants | 35 | 192 | 227 | 322 | 1590 | 1920
Production recirculating scrap | 333 | 175 | 508 | 2670 | 1430 | 4100
Production obsolete scrap | W | W | 11 | W | W | 65
Consumption (by type of furnace):
Blast furnace | W | W | W | W | W | W
Basic oxygen process | W | W | 589 | W | W | 4860
Electric furnace | 1320 | 2000 | 3320 | 10200 | 16900 | 27100
Other (including air furnace)6 | W | W | W | W | W | W
Total consumption | 2130 | 2270 | 4400 | 16400 | 18400 | 34900
Shipments | 91 | 16 | 107 | 769 | 127 | 896
Stocks, end of period | 1760 | 1790 | 3550 | 1760 | 1790 | 3550
Pig iron (includes hot metal):
Receipts | 420 | 58 | 478 | 3460 | 590 | 4050
Production | 2220 | -- | 2220 | 17100 | -- | 17100
Consumption (by type of furnace):
Basic oxygen process | W | W | 2520 | W | W | 19600
Direct castings7 | W | -- | W | W | -- | W
Electric furnace | W | W | W | W | W | W
Total consumption | 2650 | 68 | 2720 | 20600 | 582 | 21100
Shipments | W | W | W | W | W | W
Stocks, end of period | 161 | 202 | 363 | 161 | 202 | 363
Direct-reduced iron:8
Receipts | 109 | 71 | 180 | 996 | 432 | 1430
Total consumption | 183 | 65 | 248 | 2540 | 446 | 2980
Stocks, end of period | 119 | 46 | 165 | 119 | 46 | 165
W Withheld to avoid disclosing company proprietary data; included in "Total for steel producers" and (or) "Total consumption." -- Zero.
1Data are rounded to no more than three significant digits; may not add to totals shown.
2Includes manufacturers of raw steel that also produce steel castings. August 2013 data are based on returns from 31% of consumer surveys, representing
36% of scrap consumption during this month, and estimates for nonrespondents of this survey.
3May include revisions to previously published data.
4Includes data for electric furnaces operated by integrated steel producers.
5Includes minimill and specialty steel producers; includes data for other furnaces operated by these steel producers.
6Includes vacuum melting furnaces and miscellaneous uses.
7Includes ingot molds and stools.
8Includes direct-reduced iron, hot-briquetted iron, and iron carbide. Domestic production data are included in "Receipts."

## T2
TABLE 2
RECEIPTS FROM OUTSIDE SOURCES, PRODUCTION, CONSUMPTION, AND STOCKS OF IRON AND STEEL SCRAP, BY GRADE, FOR STEEL PRODUCERS1, 2
(Thousand metric tons)
| August 2013 |  |  |  | January–Augustp, 3
| Receipts of scrap | Production of home |  |  | Receipts of scrap | Production of home
| from brokers, | scrap (recirculating | Consumption of |  | from brokers, | scrap (recirculating | Consumption of
| dealers, and other | scrap resulting from | purchased and | Ending | dealers, and other | scrap resulting from | purchased and
Item | outside sources | current operations) | home scrap4 | stocks | outside sources | current operations) | home scrap4
Carbon steel:
Low-phosphorus plate and
punchings | 56 | W | 58 | W | 467 | W | 488
Cut structural and plate | 318 | 26 | 328 | 281 | 2500 | 218 | 2740
No. 1 heavy melting steel | 384 | 53 | 449 | 290 | 3020 | 416 | 3540
No. 2 heavy melting steel | 499 | 29 | 511 | 354 | 3670 | 229 | 3950
No. 1 and electric furnace
bundles | 216 | W | 285 | 292 | 1690 | W | 2280
No. 2 and all other bundles | 87 | W | 102 | 48 | 783 | W | 812
Electric furnace 1 foot and
under (not bundles) | 3 | W | W | W | 18 | W | W
Railroad rails | 31 | -- | 32 | 15 | 220 | -- | 226
Turnings and borings | 185 | 3 | 197 | 133 | 1510 | 26 | 1650
Slag scrap | 59 | 83 | 94 | 120 | 503 | 661 | 773
Shredded and fragmentized | 1090 | W | 1150 | 1070 | 8270 | W | 9060
No. 1 busheling | 388 | 15 | 391 | 334 | 3060 | 103 | 3190
Steel cans (post consumer) | 11 | -- | 10 | 3 | 84 | -- | 84
All other carbon steel scrap | 266 | 103 | 349 | 167 | 1950 | 798 | 2810
Stainless steel scrap | 72 | 27 | 111 | 48 | 586 | 216 | 877
Alloy steel scrap | 33 | 21 | 58 | W | 251 | 169 | 467
Ingot mold and stool scrap | W | W | 3 | 13 | W | W | 53
Machinery and cupola cast iron | W | W | W | W | W | W | W
Cast iron borings | W | W | W | W | W | W | W
Other iron scrap | 55 | 22 | 139 | W | 434 | 181 | 630
Other mixed scrap | 47 | 28 | 112 | 76 | 370 | 275 | 988
Total | 3820 | 508 | 4400 | 3550 | 29600 | 4100 | 34900
pPreliminary. W Withheld to avoid disclosing company proprietary data; included in "Total." -- Zero.
1Data are rounded to no more than three significant digits; may not add to totals shown.
2Includes manufacturers of raw steel that also produce steel castings.
3May include revisions to previously published data.
4Includes recirculating scrap and home-generated obsolete scrap.

## T3
TABLE 3
RECEIPTS FROM OUTSIDE SOURCES, PRODUCTION, AND CONSUMPTION OF IRON AND STEEL SCRAP,
BY REGION AND STATE, FOR STEEL PRODUCERS1, 2
(Thousand metric tons)
| August 2013 |  |  | January–Augustp, 3
| Receipts of scrap | Production of home |  | Receipts of scrap | Production of home
| from brokers, | scrap (recirculating | Consumption of | from brokers, | scrap (recirculating | Consumption of
| dealers, and other | scrap resulting from | purchased and | dealers, and other | scrap resulting from | purchased and
Region and State | outside sources | current operations) | home scrap4 | outside sources | current operations) | home scrap4
Mid-Atlantic and New England:
New Jersey, New York,
Pennsylvania | 387 | 60 | 484 | 3170 | 506 | 4030
North Central:
Illinois and Indiana | 473 | 145 | 673 | 3660 | 1130 | 4810
Iowa, Minnesota, Nebraska,
Wisconsin | 237 | 13 | 266 | 1920 | 88 | 2100
Michigan | 143 | 82 | 176 | 1310 | 769 | 1650
Ohio | 526 | 84 | 550 | 3620 | 636 | 4330
Total | 1380 | 324 | 1660 | 10500 | 2620 | 12900
South Atlantic:
Delaware, Virginia,
West Virginia | 123 | 8 | 161 | 948 | 56 | 1220
Georgia, North Carolina,
South Carolina | 343 | 15 | 349 | 2720 | 132 | 2840
Total | 466 | 23 | 510 | 3670 | 188 | 4050
South Central:
Alabama, Kentucky,
Mississippi, Tennessee | 740 | 32 | 755 | 5540 | 241 | 5970
Arkansas, Louisiana,
Oklahoma, Texas | 580 | 47 | 653 | 4520 | 363 | 5220
Total | 1320 | 78 | 1410 | 10100 | 604 | 11200
Mountain and Pacific:
Arizona, California, Colorado,
Oregon, Utah, Washington | 271 | 23 | 336 | 2160 | 186 | 2700
Grand total | 3820 | 508 | 4400 | 29600 | 4100 | 34900
pPreliminary.
1Data are rounded to no more than three significant digits; may not add to totals shown.
2Includes manufacturers of raw steel that also produce steel castings.
3May include revisions to previously published data.
4Includes recirculating scrap and home-generated obsolete scrap.

## T4
TABLE 4
RECEIPTS OF IRON AND STEEL SCRAP, BY REGION AND GRADE, FOR STEEL PRODUCERS1, 2, 3, 4
(Thousand metric tons)
| August 2013 |  |  |  |  | January–Augustp, 5
| Mid-Atlantic |  |  |  | Mountain | Mid-Atlantic |  |  |  | Mountain
| and | North | South | South | and | and | North | South | South | and
Item | New England | Central | Atlantic | Central | Pacific | New England | Central | Atlantic | Central | Pacific
Carbon steel:
Low-phosphorus plate and
punchings | 20 | W | -- | W | W | 154 | 257 | W | W | W
Cut structural and plate | 38 | 97 | 42 | 121 | W | 317 | 778 | 291 | 957 | W
No. 1 heavy melting steel | 60 | 109 | 32 | 136 | 47 | 487 | 791 | 286 | 1080 | 375
No. 2 heavy melting steel | 10 | 182 | 54 | 198 | 56 | 78 | 1190 | 434 | 1530 | 444
No. 1 and electric furnace
bundles | 8 | 140 | 5 | 39 | W | 72 | 1120 | 35 | 275 | W
No. 2 and all other bundles | 11 | 33 | W | 16 | W | 80 | 289 | W | 124 | W
Electric furnace 1 foot and
under (not bundles) | -- | W | -- | W | -- | -- | W | -- | W | --
Railroad rails | W | 14 | -- | 9 | W | W | W | -- | W | W
Turnings and borings | 13 | 60 | 28 | 76 | 8 | 119 | 454 | 232 | 633 | 67
Slag scrap | 6 | 34 | 3 | W | W | 44 | 292 | 22 | W | W
Shredded and fragmentized | 75 | 276 | 203 | 458 | 76 | 635 | 2140 | 1560 | 3330 | 604
No. 1 busheling | 54 | 148 | 37 | 148 | 2 | 454 | 1200 | 282 | 1110 | 12
Steel cans (post consumer) | W | W | -- | -- | -- | W | W | -- | -- | W
All other carbon steel scrap | 42 | 149 | 16 | 55 | 3 | 335 | 1020 | 128 | 442 | 21
Stainless steel scrap | W | 11 | -- | W | -- | W | 99 | -- | W | --
Alloy steel scrap | 1 | 29 | -- | W | -- | 6 | 212 | -- | W | --
Ingot mold and stool scrap | W | W | -- | -- | -- | W | W | -- | -- | --
Machinery and cupola cast iron | -- | W | W | W | -- | -- | W | W | W | --
Cast iron borings | W | W | W | -- | W | W | W | W | -- | W
Other iron scrap | W | 38 | W | 12 | W | W | 312 | 14 | 76 | W
Other mixed scrap | W | W | W | 3 | W | W | W | W | 24 | W
Total | 387 | 1380 | 466 | 1320 | 271 | 3170 | 10500 | 3670 | 10100 | 2160
pPreliminary. W Withheld to avoid disclosing company proprietary data; included in "Total." -- Zero.
1Scrap received from brokers, dealers, and other outside sources.
2A breakout of the States within each region is provided in Table 3.
3Includes manufacturers of raw steel that also produce steel castings.
4Data are rounded to no more than three significant digits; may not add to totals shown.
5May include revisions to previously published data.

## T5
TABLE 5
CONSUMPTION OF IRON AND STEEL SCRAP BY REGION AND GRADE, FOR STEEL PRODUCERS1, 2, 3
(Thousand metric tons)
| August 2013 |  |  |  |  | January–August4
| Mid-Atlantic |  |  |  | Mountain | Mid-Atlantic |  |  |  | Mountain
| and | North | South | South | and | and | North | South | South | and
Item | New England | Central | Atlantic | Central | Pacific | New England | Central | Atlantic | Central | Pacific
Carbon steel:
Low-phosphorus plate and
punchings | 20 | W | W | W | W | 159 | W | W | W | W
Cut structural and plate | 36 | 105 | 53 | 114 | W | 325 | 884 | 415 | 956 | W
No. 1 heavy melting steel | 76 | 131 | 30 | 159 | 52 | 586 | 995 | 273 | 1280 | 413
No. 2 heavy melting steel | 14 | 156 | 60 | 217 | 64 | 112 | 1240 | 440 | 1650 | 513
No. 1 and electric furnace
bundles | 20 | 198 | 5 | 35 | W | 169 | 1590 | 36 | 268 | W
No. 2 and all other bundles | 10 | 34 | W | 17 | W | 78 | 282 | W | 135 | W
Electric furnace 1 foot and
under (not bundles) | -- | W | -- | W | -- | -- | W | -- | W | --
Railroad rails | W | 14 | -- | W | W | W | W | -- | W | W
Turnings and borings | 28 | 60 | 27 | 73 | 8 | 243 | 480 | 228 | 636 | 68
Slag scrap | 10 | 57 | 2 | 24 | W | 76 | 458 | 19 | 203 | W
Shredded and fragmentized | 75 | 302 | 214 | 479 | 76 | 632 | 2320 | 1760 | 3740 | 604
No. 1 busheling | 53 | 160 | 37 | 139 | 2 | 456 | 1280 | 284 | 1160 | 12
Steel cans (post consumer) | W | W | -- | -- | -- | W | W | -- | -- | --
All other carbon steel scrap | 60 | 194 | 21 | 71 | 3 | 528 | 1520 | 165 | 571 | 22
Stainless steel scrap | 55 | 20 | -- | W | -- | 436 | 150 | -- | W | --
Alloy steel scrap | 13 | 35 | -- | W | -- | 106 | 281 | -- | W | --
Ingot mold and stool scrap | W | W | -- | W | -- | W | W | -- | W | --
Machinery and cupola cast iron | -- | W | W | W | -- | -- | W | W | W | --
Cast iron borings | W | W | W | -- | W | W | W | W | -- | W
Other iron scrap | W | 115 | 5 | 14 | W | W | 464 | 45 | 86 | W
Other mixed scrap | W | 24 | W | 3 | W | W | 306 | W | 21 | W
Total | 484 | 1660 | 510 | 1410 | 336 | 4030 | 12900 | 4050 | 11200 | 2700
W Withheld to avoid disclosing company proprietary data; included in "Total." -- Zero.
1Data are rounded to no more than three significant digits; may not add to totals shown.
2A breakout of the States within each region is provided in Table 3.
3Includes manufacturers of raw steel that also produce steel castings.
4May include revisions to previously published data.

## T6
TABLE 6
U.S. EXPORTS OF IRON AND STEEL SCRAP BY SELECTED REGION AND COUNTRY1, 2
(Thousand metric tons and thousand dollars)
| August 2013 |  | January–August3
Region and country | Quantity | Value | Quantity | Value
North America and South America:
Canada | 84 | 26500 | 626 | 207000
Ecuador | 2 | 297 | 75 | 25900
Mexico | 80 | 25900 | 446 | 164000
Peru | 31 | 10300 | 251 | 88800
Venezuela | (4) | 20 | 1 | 231
Other5 | (4) | 586 | 3 | 2730
Total | 197 | 63600 | 1400 | 489000
Africa, Europe, Middle East:
Belgium | 1 | 761 | 4 | 4890
Egypt | -- | -- | 569 | 206000
Germany | 1 | 605 | 3 | 2190
Italy | (4) | 70 | 91 | 34000
Kenya | -- | -- | 1 | 351
Morocco | -- | -- | 50 | 18900
Netherlands | (4) | 290 | 8 | 12000
Portugal | -- | -- | 39 | 13300
Saudi Arabia | -- | -- | 1 | 261
Spain | 3 | 959 | 10 | 7980
Sweden | (4) | 398 | 2 | 5740
Tunisia | -- | -- | 30 | 10100
Turkey | 531 | 183000 | 3630 | 1310000
United Arab Emirates | (4) | 183 | 2 | 1250
United Kingdom | 2 | 1160 | 5 | 4830
Other5 | (4) | 710 | 4 | 3450
Total | 538 | 188000 | 4450 | 1630000
Asia, Australia, Oceania:
Bangladesh | 6 | 2590 | 61 | 24500
China | 216 | 118000 | 1360 | 847000
Hong Kong | 4 | 4100 | 48 | 33900
India | 27 | 14200 | 445 | 213000
Indonesia | 79 | 28200 | 454 | 171000
Japan | 4 | 8050 | 29 | 49600
Korea, Republic of | 232 | 81600 | 1360 | 526000
Malaysia | 2 | 781 | 472 | 177000
Pakistan | 22 | 14900 | 147 | 100000
Philippines | (4) | 147 | 7 | 3390
Singapore | (4) | 305 | 2 | 3770
Taiwan | 317 | 118000 | 2110 | 845000
Thailand | 4 | 1540 | 35 | 12200
Vietnam | 42 | 14100 | 432 | 158000
Other5 | 1 | 447 | 4 | 2970
Total | 956 | 407000 | 6960 | 3170000
Grand total | 1690 | 658000 | 12800 | 5290000
-- Zero.
1Includes tinplate and terneplate; excludes used rails for rerolling and other uses and ships, boats, and other
vessels for scrapping. Export valuation is on a free-alongside-ship basis.
2Data are rounded to no more than three significant digits; may not add to totals shown.
3May include revisions to previously published data.
4Less than ½ unit.
5Includes countries with January–August2013 quantities of less than 500 metric tons.
Source: U.S. Census Bureau.

## T7
TABLE 7
U.S. EXPORTS OF IRON AND STEEL SCRAP BY REGION AND
SELECTED CUSTOMS DISTRICT1, 2
(Thousand metric tons and thousand dollars)
| August 2013 |  | January–August3
Region and customs district | Quantity | Value | Quantity | Value
Canada–United States border:
Buffalo, NY | 16 | 6810 | 126 | 45700
Chicago, IL | (4) | 178 | 1 | 898
Detroit, MI | 23 | 6390 | 156 | 51100
Duluth, MN | 8 | 3000 | 34 | 13100
Great Falls, MT | 1 | 292 | 8 | 2170
Ogdensburg, NY | (4) | 140 | 6 | 2000
Pembina, ND | 26 | 9240 | 239 | 86400
Other | 6 | 637 | 31 | 4790
Total | 80 | 26700 | 601 | 206000
East coast:
Baltimore, MD | 10 | 4170 | 240 | 95500
Boston, MA | 106 | 36500 | 886 | 325000
Charleston, SC | 5 | 2080 | 70 | 37400
Charlotte, NC | 1 | 625 | 4 | 5650
Miami, FL | 35 | 13800 | 300 | 122000
New York, NY | 200 | 81000 | 1970 | 809000
Norfolk, VA | 21 | 11400 | 245 | 115000
Philadelphia, PA | 58 | 19900 | 573 | 207000
Portland, ME | 3 | 1210 | 95 | 35800
Providence, RI | 61 | 20800 | 374 | 134000
Savannah, GA | 12 | 9520 | 185 | 109000
St. Albans, VT | 3 | 865 | 24 | 7190
Washington, DC | -- | -- | (4) | 5
Total | 514 | 202000 | 4960 | 2000000
Gulf coast and Mexico–United States
border (includes Caribbean territories):
El Paso, TX | 3 | 1010 | 15 | 5110
Houston–Galveston, TX | 64 | 28000 | 724 | 326000
Laredo, TX | 56 | 21100 | 286 | 111000
Mobile, AL | 42 | 14100 | 184 | 65000
New Orleans, LA | 45 | 14900 | 220 | 78700
San Juan, PR | 30 | 6790 | 185 | 55200
Tampa, FL | 31 | 12300 | 275 | 109000
U.S. Virgin Islands | -- | -- | 7 | 1320
Other | (4) | (4) | 1 | 33
Total | 270 | 98200 | 1890 | 752000
West coast and Hawaii:
Columbia–Snake, OR | 61 | 22400 | 631 | 238000
Honolulu, HI, and Anchorage, AK | 26 | 8470 | 98 | 34300
Los Angeles, CA | 348 | 159000 | 2600 | 1240000
San Diego, CA | 6 | 1510 | 46 | 12700
San Francisco, CA | 249 | 89800 | 1350 | 538000
Seattle, WA | 138 | 50100 | 637 | 265000
Total | 828 | 331000 | 5360 | 2330000
Grand total | 1690 | 658000 | 12800 | 5290000
-- Zero.
1Includes tinplate and terneplate; excludes used rails for rerolling and other uses and ships, boats, and other vessels
for scrapping. Export valuation is on a free-alongside-ship basis.
2Data are rounded to no more than three significant digits; may not add to totals shown.
3May include revisions to previously published data.
4Less than ½ unit.
Source: U.S. Census Bureau.

## T8
TABLE 8
U.S. EXPORTS OF IRON AND STEEL SCRAP AND OTHER FERROUS PRODUCTS BY GRADE1, 2
(Thousand metric tons and thousand dollars)
| August 2013 |  | January–August3
Item | Quantity | Value | Quantity | Value
No. 1 heavy melting steel | 565 | 192000 | 4160 | 1500000
No. 2 heavy melting steel | 90 | 29900 | 588 | 207000
No. 1 bundles | 50 | 16600 | 255 | 88500
No. 2 bundles | (4) | 13 | 9 | 1290
Shredded steel scrap | 509 | 174000 | 3850 | 1410000
Borings, shovelings and turnings | 4 | 1120 | 101 | 34500
Cut plate and structural | 73 | 26100 | 712 | 265000
Tinned iron or steel | 28 | 8000 | 101 | 42500
Remelting scrap ingots | 2 | 1800 | 10 | 8750
Cast iron | 34 | 13200 | 252 | 101000
Other iron and steel | 241 | 99400 | 1980 | 839000
Total carbon steel and cast iron | 1600 | 562000 | 12000 | 4490000
Stainless steel | 55 | 67500 | 437 | 519000
Other alloy steel | 40 | 28700 | 359 | 276000
Total stainless and alloy steel | 95 | 96200 | 797 | 795000
Total carbon, stainless, alloy steel and cast iron | 1690 | 658000 | 12800 | 5290000
Ships, boats, and other vessels for
breaking up (for scrapping) | (4) | 26 | 6 | 955
Used rails for rerolling and other uses | 1 | 1400 | 29 | 27300
Total scrap exports | 1690 | 660000 | 12900 | 5320000
Exports of manufactured ferrous products:
Pig iron < or = 0.5% phosphorus | (4) | 51 | 6 | 2820
Pig iron >or = 0.5% phosphorus | (4) | 50 | 1 | 204
Alloy pig iron | -- | -- | 3 | 564
Total pig iron | (4) | 101 | 10 | 3590
Direct-reduced iron (DRI) | -- | -- | (4) | 30
Spongy iron products, not DRI | (4) | 152 | 2 | 2030
Granules for abrasive cleaning and other uses | 3 | 4770 | 24 | 33700
Powders of alloy steel | 2 | 4090 | 14 | 35800
Other ferrous powders | 9 | 9970 | 66 | 72700
Total DRI, granules, powders | 14 | 19000 | 105 | 144000
Grand total | 1710 | 679000 | 13000 | 5460000
-- Zero.
1Export valuation is on a free-alongside-ship basis.
2Data are rounded to no more than three significant digits; may not add to totals shown.
3May include revisions to previously published data.
4Less than ½ unit.
Source: U.S. Census Bureau.

## T9
TABLE 9
U.S. IMPORTS FOR CONSUMPTION OF IRON AND STEEL SCRAP
BY SELECTED COUNTRY1, 2
(Thousand metric tons and thousand dollars)
| August 2013 |  | January–August3
Country | Quantity | Value | Quantity | Value
Bahamas, The | (4) | 58 | 2 | 554
Canada | 312 | 109000 | 1990 | 743000
China | 2 | 360 | 5 | 2430
Germany | (4) | 221 | 4 | 1700
Italy | 2 | 61 | 2 | 75
Japan | (4) | 52 | 4 | 1580
Mexico | 23 | 10200 | 174 | 79900
Sweden | -- | -- | 100 | 40200
United Kingdom | (4) | 88 | 120 | 49800
Other5 | 2 | 391 | 8 | 3100
Total | 341 | 121000 | 2400 | 922000
-- Zero.
1Includes tinplate and terneplate; excludes used rails for rerolling and other uses and ship, boats,
and other vessels for scrapping. Import valuation is on a Customs basis.
2Data are rounded to no more than three significant digits; may not add to totals shown.
3May include revisions to previously published data.
4Less than ½ unit.
5Includes countries with January–August 2013 quantities of less than 500 metric tons.
Source: U.S. Census Bureau.

## T10
TABLE 10
U.S. IMPORTS FOR CONSUMPTION OF IRON AND STEEL SCRAP
BY SELECTED CUSTOMS DISTRICT1, 2
(Thousand metric tons and thousand dollars)
| August 2013 |  | January–August3
Customs district | Quantity | Value | Quantity | Value
Buffalo, NY | 72 | 31500 | 449 | 228000
Charleston, SC | (4) | 186 | 148 | 59600
Chicago, IL | 6 | 913 | 26 | 4860
Columbia-Snake, OR | -- | -- | 8 | 2320
Detroit, MI | 119 | 43400 | 809 | 303000
Duluth, MN | 7 | 1830 | 36 | 10400
El Paso, TX | 3 | 1110 | 25 | 10200
Great Falls, MT | 8 | 2160 | 89 | 27000
Laredo, TX | 15 | 7380 | 101 | 54100
Mobile, AL | (4) | 23 | 31 | 13600
New Orleans, LA | (4) | 66 | 26 | 10300
Nogales, AZ | 2 | 731 | 19 | 6620
Norfolk, VA | -- | -- | 1 | 245
Ogdensburg, NY | 5 | 1750 | 36 | 19800
Pembina, ND | 11 | 3440 | 49 | 18600
Portland, ME | 1 | 362 | 5 | 1740
San Diego, CA | 3 | 952 | 29 | 8640
Seattle, WA | 84 | 23500 | 470 | 123000
St Albans, VT | 1 | 339 | 13 | 4620
Wilmington, NC | 5 | 555 | 30 | 11500
Other | (4) | 402 | 9 | 3950
Total | 341 | 121000 | 2400 | 922000
-- Zero.
1Includes tinplate and terneplate; excludes used rails for rerolling and other uses and ships, boats and
other vessels for scrapping. Import valuation is on a Customs basis.
2Data are rounded to no more than three significant digits; may not add to totals shown.
3May include revisions to previously published data.
4Less than ½ unit.
Source: U.S. Census Bureau.

## T11
TABLE 11
U.S. IMPORTS OF IRON AND STEEL SCRAP AND OTHER
FERROUS PRODUCTS BY GRADE1, 2
(Thousand metric tons and thousand dollars)
| August 2013 |  | January–August3
Item | Quantity | Value | Quantity | Value
No. 1 heavy melting steel | 35 | 11900 | 190 | 63300
No. 2 heavy melting steel | 14 | 3790 | 94 | 25400
No. 1 bundles | 89 | 35000 | 703 | 269000
No. 2 bundles | 8 | 2260 | 33 | 9150
Shredded steel scrap | 58 | 15500 | 311 | 79000
Borings, shovelings and turnings | 6 | 1350 | 38 | 8540
Cut plate and structural | 23 | 7270 | 168 | 52900
Tinned iron or steel | 4 | 1430 | 34 | 13100
Remelting scrap ingots | -- | -- | (4) | 51
Cast iron | 19 | 4730 | 133 | 38500
Other iron and steel | 37 | 11000 | 321 | 96000
Total carbon steel and cast iron | 293 | 94200 | 2030 | 655000
Stainless steel | 18 | 13700 | 127 | 131000
Other alloy steel | 30 | 12700 | 252 | 136000
Total stainless and alloy steel | 48 | 26400 | 379 | 267000
Total carbon, stainless, alloy steel and cast iron | 341 | 121000 | 2400 | 922000
Ships, boats, and other vessels for
breaking up (for scrapping) | -- | -- | (4) | 6
Total scrap imports | 341 | 121000 | 2400 | 922000
Imports of manufactured ferrous products:
Pig iron < or = 0.5% phosphorus | 362 | 147000 | 2560 | 1030000
Pig iron < or = 0.5% phosphorus | -- | -- | (4) | 26
Alloy pig iron | -- | -- | (4) | 142
Total pig iron | 362 | 147000 | 2560 | 1030000
Direct-reduced iron (DRI) | 275 | 95000 | 1490 | 508000
Spongy iron products, not DRI | (4) | 356 | 120 | 53700
Granules for abrasive cleaning and other uses | 2 | 1960 | 17 | 16700
Powders of alloy steel | 4 | 6530 | 35 | 62300
Other ferrous powders | 3 | 5930 | 33 | 57700
Total DRI, granules, powders | 284 | 110000 | 1700 | 698000
Grand total | 987 | 378000 | 6660 | 2650000
-- Zero.
1Import valuation is on a Customs basis.
2Data are rounded to no more than three significant digits; may not add to totals shown.
3May include revisions to previously published data.
4Less than ½ unit.
Source: U.S. Census Bureau.

## T12
TABLE 12
U.S. RAW STEEL PRODUCTION, RAW STEEL CAPABILITY UTILIZATION,
AND CONTINUOUS CAST STEEL PRODUCTION1
| Raw steel production, |  | Raw steel capability |  | Continuous cast steel
| thousand metric tons |  | utilization, percent |  | production, percent
|  | Year |  | Year |  | Year
Period | Monthly | to date2 | Monthly | to date2 | Monthly | to date2
2012:
August | 7630 | 61200 | 76.3 | 77.8 | 98.72 | 98.55
September | 6810 | 68000 | 70.4 | 77 | 98.42 | 98.54
October | 6800 | 74800 | 68 | 76.1 | 98.73 | 98.55
November | 6780 | 81600 | 70.1 | 75.5 | 98.73 | 98.57
December | 7180 | 88800 | 71.7 | 75.2 | 99.14 | 98.61
2013:
January | 7370 | 7370 | 76.5 | 76.5 | 98.68 | 98.68
February | 6810 | 14200 | 78.3 | 77.3 | 98.738 | 98.709
March | 7340 | 21500 | 76.2 | 77 | 98.76 | 98.73
April | 7150 | 28700 | 76.7 | 76.9 | 98.7 | 98.72
May | 7370 | 36000 | 76.5 | 76.8 | 98.7 | 98.7
June | 7100 | 43100 | 76.1 | 76.7 | 98.59 | 98.69
July | 7440 | 43500 | 77.3 | 76.8 | 98.51 | 98.67
August | 7470 | 50600 | 77.6 | 76.9 | 98.89 | 98.67
1Data are rounded to no more than three significant digits.
2May include revisions to previously published data.
Source: American Iron and Steel Institute.

## T13
TABLE 13
COMPOSITE PRICES FOR NO. 1 HEAVY MELTING STEEL SCRAP AND PIG IRON
| American Metal Market |  | Scrap Price Bulletin1
| No. 1 HMS |  | No. 1 HMS |  | Pig Iron2
Period | $/lt | $/t | $/lt | $/t | $/lt | $/t
2012:
August | 356.84 | 351.2 | 359.585 | 353.91 | 448.31 | 441.229
September | 349.79 | 344.27 | 312.836 | 307.9 | 452.12 | 444.98
October | 312.56 | 307.62 | 312.836 | 307.9 | 458.22 | 450.88
November | 341.14 | 335.75 | 347.08 | 341.6 | 467.36 | 459.98
December | 349.39 | 343.87 | 347.5 | 342.01 | 467.36 | 459.98
Average, January–December | 367.36 | 361.56 | 365.28 | 359.51 | 487.7 | 479.99
2013:
January | 352.35 | 346.78 | 350.83 | 345.29 | 467.36 | 459.98
February | 343.54 | 338.11 | 342.915 | 337.5 | 467.36 | 459.98
March | 363.19 | 357.45 | 366.1675 | 360.3869 | 467.36 | 459.98
April | 352.1 | 346.5391 | 357.836 | 352.1885 | 455.168 | 447.98
May | 329.64 | 324.43 | 332.5 | 327.25 | 449.58 | 442.48
June | 324.86 | 319.73 | 327.497 | 322.33 | 441.96 | 434.98
July | 339.5 | 334.14 | 337.83 | 332.49 | 441.96 | 434.98
August | 340.69 | 335.31 | 340.83 | 335.45 | 441.96 | 434.98
1Formerly Iron Age.
2Prices are Brazilian basic pig iron, f.o.b. New Orleans, LA.
Note: Long tons = lt; metric tons = t.