## Text
Iron and Steel Scrap in September 2013
This workbook includes an embedded Word document and 13 tables (See tabs below).
This icon is linked to an embedded text document.

## T1
TABLE 1
IRON AND STEEL SCRAP, PIG IRON, AND DIRECT-REDUCED IRON STATISTICS FOR STEEL PRODUCERS1, 2
(Thousand metric tons)
| September 2013 |  |  | January–September3
|  | Electric |  |  | Electric
| Integrated | furnace | Total for | Integrated | furnace | Total for
| steel | steel | steel | steel | steel | steel
| producers4 | producers5 | producers | producers4 | producers5 | producers
Scrap:
Receipts from dealers and other sources | 2400 | 1970 | 4370 | 16500 | 17400 | 33900
Receipts from other own company plants | 35 | 202 | 237 | 358 | 1790 | 2150
Production recirculating scrap | 444 | 177 | 621 | 3110 | 1610 | 4720
Production obsolete scrap | W | W | 9 | W | W | 81
Consumption (by type of furnace):
Blast furnace | W | W | W | W | W | W
Basic oxygen process | W | W | 578 | W | W | 5440
Electric furnace | 1310 | 2080 | 3390 | 11600 | 19000 | 30500
Other (including air furnace)6 | W | W | W | W | W | W
Total consumption | 2070 | 2370 | 4440 | 18400 | 20800 | 39200
Shipments | 95 | 16 | 111 | 864 | 143 | 1010
Stocks, end of period | 2540 | 1750 | 4290 | 2540 | 1750 | 4290
Pig iron (includes hot metal):
Receipts | 1380 | 65 | 1440 | 4840 | 655 | 5490
Production | 1240 | -- | 1240 | 18300 | -- | 18300
Consumption (by type of furnace):
Basic oxygen process | W | W | 2480 | W | W | 22100
Direct castings7 | W | -- | W | W | -- | W
Electric furnace | W | W | W | W | W | W
Total consumption | 2620 | 72 | 2690 | 23200 | 654 | 23800
Shipments | W | W | W | W | W | W
Stocks, end of period | 151 | 195 | 346 | 151 | 195 | 346
Direct-reduced iron:8
Receipts | 83 | 64 | 147 | 1080 | 496 | 1580
Total consumption | 337 | 72 | 409 | 2870 | 518 | 3390
Stocks, end of period | 98 | 38 | 136 | 98 | 38 | 136
W Withheld to avoid disclosing company proprietary data; included in "Total for steel producers" and (or) "Total consumption." -- Zero.
1Data are rounded to no more than three significant digits; may not add to totals shown.
2Includes manufacturers of raw steel that also produce steel castings. September 2013 data are based on returns from 33% of consumer surveys, representing
41% of scrap consumption during this month, and estimates for nonrespondents of this survey.
3May include revisions to previously published data.
4Includes data for electric furnaces operated by integrated steel producers.
5Includes minimill and specialty steel producers; includes data for other furnaces operated by these steel producers.
6Includes vacuum melting furnaces and miscellaneous uses.
7Includes ingot molds and stools.
8Includes direct-reduced iron, hot-briquetted iron, and iron carbide. Domestic production data are included in "Receipts."

## T2
TABLE 2
RECEIPTS FROM OUTSIDE SOURCES, PRODUCTION, CONSUMPTION, AND STOCKS OF IRON AND STEEL SCRAP, BY GRADE, FOR STEEL PRODUCERS1, 2
(Thousand metric tons)
| September 2013 |  |  |  | January–Septemberp, 3
| Receipts of scrap | Production of home |  |  | Receipts of scrap | Production of home
| from brokers, | scrap (recirculating | Consumption of |  | from brokers, | scrap (recirculating | Consumption of
| dealers, and other | scrap resulting from | purchased and | Ending | dealers, and other | scrap resulting from | purchased and
Item | outside sources | current operations) | home scrap4 | stocks | outside sources | current operations) | home scrap4
Carbon steel:
Low-phosphorus plate and
punchings | 55 | W | 58 | W | 522 | W | 545
Cut structural and plate | 321 | 32 | 343 | 294 | 2820 | 250 | 3080
No. 1 heavy melting steel | 387 | 53 | 437 | 304 | 3410 | 468 | 3980
No. 2 heavy melting steel | 474 | 29 | 504 | 357 | 4140 | 259 | 4460
No. 1 and electric furnace
bundles | 204 | W | 275 | 299 | 1890 | W | 2560
No. 2 and all other bundles | 89 | W | 102 | 41 | 872 | W | 912
Electric furnace 1 foot and
under (not bundles) | 3 | W | W | W | 21 | W | W
Railroad rails | 28 | -- | 31 | 12 | 248 | -- | 256
Turnings and borings | 198 | 3 | 208 | 141 | 1700 | 29 | 1860
Slag scrap | 66 | 80 | 94 | 122 | 569 | 741 | 868
Shredded and fragmentized | 1090 | W | 1220 | 1030 | 9360 | W | 10300
No. 1 busheling | 963 | 116 | 403 | 1010 | 4020 | 219 | 3590
Steel cans (post consumer) | 9 | -- | 11 | 2 | 93 | -- | 93
All other carbon steel scrap | 254 | 108 | 352 | 172 | 2200 | 907 | 3160
Stainless steel scrap | 73 | 27 | 110 | 48 | 659 | 244 | 988
Alloy steel scrap | 35 | 21 | 58 | W | 286 | 189 | 524
Ingot mold and stool scrap | W | W | 6 | 14 | W | W | 59
Machinery and cupola cast iron | W | W | W | W | W | W | W
Cast iron borings | W | W | W | W | W | W | W
Other iron scrap | 59 | 20 | 75 | W | 493 | 200 | 639
Other mixed scrap | 43 | 31 | 126 | 69 | 413 | 306 | 1110
Total | 4370 | 621 | 4440 | 4290 | 33900 | 4720 | 39200
pPreliminary. W Withheld to avoid disclosing company proprietary data; included in "Total." -- Zero.
1Data are rounded to no more than three significant digits; may not add to totals shown.
2Includes manufacturers of raw steel that also produce steel castings.
3May include revisions to previously published data.
4Includes recirculating scrap and home-generated obsolete scrap.

## T3
TABLE 3
RECEIPTS FROM OUTSIDE SOURCES, PRODUCTION, AND CONSUMPTION OF IRON AND STEEL SCRAP,
BY REGION AND STATE, FOR STEEL PRODUCERS1, 2
(Thousand metric tons)
| September 2013 |  |  | January–Septemberp, 3
| Receipts of scrap | Production of home |  | Receipts of scrap | Production of home
| from brokers, | scrap (recirculating | Consumption of | from brokers, | scrap (recirculating | Consumption of
| dealers, and other | scrap resulting from | purchased and | dealers, and other | scrap resulting from | purchased and
Region and State | outside sources | current operations) | home scrap4 | outside sources | current operations) | home scrap4
Mid-Atlantic and New England:
New Jersey, New York,
Pennsylvania | 404 | 60 | 503 | 3580 | 567 | 4530
North Central:
Illinois and Indiana | 489 | 144 | 605 | 4140 | 1270 | 5350
Iowa, Minnesota, Nebraska,
Wisconsin | 240 | 12 | 266 | 2160 | 100 | 2360
Michigan | 161 | 92 | 210 | 1470 | 862 | 1860
Ohio | 456 | 79 | 525 | 4070 | 715 | 4860
Total | 1350 | 327 | 1610 | 11900 | 2950 | 14400
South Atlantic:
Delaware, Virginia,
West Virginia | 119 | 8 | 146 | 1070 | 64 | 1360
Georgia, North Carolina,
South Carolina | 368 | 21 | 387 | 3090 | 153 | 3220
Total | 486 | 29 | 533 | 4150 | 217 | 4590
South Central:
Alabama, Kentucky,
Mississippi, Tennessee | 1330 | 133 | 776 | 6860 | 373 | 6750
Arkansas, Louisiana,
Oklahoma, Texas | 540 | 50 | 690 | 5060 | 413 | 5920
Total | 1870 | 183 | 1470 | 11900 | 786 | 12700
Mountain and Pacific:
Arizona, California, Colorado,
Oregon, Utah, Washington | 265 | 23 | 333 | 2430 | 209 | 3040
Grand total | 4370 | 621 | 4440 | 33900 | 4720 | 39200
pPreliminary.
1Data are rounded to no more than three significant digits; may not add to totals shown.
2Includes manufacturers of raw steel that also produce steel castings.
3May include revisions to previously published data.
4Includes recirculating scrap and home-generated obsolete scrap.

## T4
TABLE 4
RECEIPTS OF IRON AND STEEL SCRAP, BY REGION AND GRADE, FOR STEEL PRODUCERS1, 2, 3, 4
(Thousand metric tons)
| September 2013 |  |  |  |  | January–Septemberp, 5
| Mid-Atlantic |  |  |  | Mountain | Mid-Atlantic |  |  |  | Mountain
| and | North | South | South | and | and | North | South | South | and
Item | New England | Central | Atlantic | Central | Pacific | New England | Central | Atlantic | Central | Pacific
Carbon steel:
Low-phosphorus plate and
punchings | 19 | W | -- | W | W | 173 | 289 | W | W | W
Cut structural and plate | 37 | 101 | 39 | 125 | W | 354 | 878 | 330 | 1080 | W
No. 1 heavy melting steel | 67 | 103 | 33 | 138 | 47 | 554 | 893 | 319 | 1220 | 421
No. 2 heavy melting steel | 10 | 168 | 54 | 188 | 54 | 88 | 1360 | 488 | 1710 | 498
No. 1 and electric furnace
bundles | 9 | 136 | 5 | 31 | W | 81 | 1260 | 40 | 306 | W
No. 2 and all other bundles | 11 | 31 | W | 15 | W | 91 | 320 | W | 140 | W
Electric furnace 1 foot and
under (not bundles) | -- | W | -- | W | -- | -- | W | -- | W | --
Railroad rails | W | 14 | -- | 6 | W | W | W | -- | W | W
Turnings and borings | 13 | 66 | 27 | 84 | 8 | 132 | 519 | 259 | 718 | 75
Slag scrap | 6 | 40 | 3 | W | W | 50 | 332 | 25 | W | W
Shredded and fragmentized | 87 | 267 | 223 | 437 | 74 | 721 | 2400 | 1780 | 3770 | 678
No. 1 busheling | 55 | 149 | 36 | 722 | 1 | 508 | 1350 | 319 | 1830 | 14
Steel cans (post consumer) | W | W | -- | -- | -- | W | W | -- | -- | W
All other carbon steel scrap | 42 | 137 | 17 | 55 | 2 | 377 | 1160 | 145 | 498 | 23
Stainless steel scrap | W | 12 | -- | W | -- | W | 111 | -- | W | --
Alloy steel scrap | 1 | 30 | -- | W | -- | 6 | 242 | -- | W | --
Ingot mold and stool scrap | W | W | -- | -- | -- | W | W | -- | -- | --
Machinery and cupola cast iron | -- | W | W | W | -- | -- | W | W | W | --
Cast iron borings | W | W | W | -- | W | W | W | W | -- | W
Other iron scrap | W | 39 | W | 13 | W | W | 351 | 16 | 89 | W
Other mixed scrap | W | W | W | 2 | W | W | W | W | 27 | W
Total | 404 | 1350 | 486 | 1870 | 265 | 3580 | 11900 | 4150 | 11900 | 2430
pPreliminary. W Withheld to avoid disclosing company proprietary data; included in "Total." -- Zero.
1Scrap received from brokers, dealers, and other outside sources.
2A breakout of the States within each region is provided in Table 3.
3Includes manufacturers of raw steel that also produce steel castings.
4Data are rounded to no more than three significant digits; may not add to totals shown.
5May include revisions to previously published data.

## T5
TABLE 5
CONSUMPTION OF IRON AND STEEL SCRAP BY REGION AND GRADE, FOR STEEL PRODUCERS1, 2, 3
(Thousand metric tons)
| September 2013 |  |  |  |  | January–September4
| Mid-Atlantic |  |  |  | Mountain | Mid-Atlantic |  |  |  | Mountain
| and | North | South | South | and | and | North | South | South | and
Item | New England | Central | Atlantic | Central | Pacific | New England | Central | Atlantic | Central | Pacific
Carbon steel:
Low-phosphorus plate and
punchings | 20 | W | W | W | W | 178 | W | W | W | W
Cut structural and plate | 40 | 108 | 58 | 120 | W | 365 | 991 | 473 | 1080 | W
No. 1 heavy melting steel | 75 | 123 | 32 | 155 | 51 | 661 | 1120 | 305 | 1430 | 464
No. 2 heavy melting steel | 14 | 165 | 54 | 209 | 63 | 126 | 1400 | 494 | 1860 | 575
No. 1 and electric furnace
bundles | 21 | 192 | 5 | 31 | W | 189 | 1790 | 41 | 298 | W
No. 2 and all other bundles | 11 | 33 | W | 17 | W | 90 | 313 | W | 152 | W
Electric furnace 1 foot and
under (not bundles) | -- | W | -- | W | -- | -- | W | -- | W | --
Railroad rails | W | 14 | -- | 9 | W | W | W | -- | W | W
Turnings and borings | 29 | 63 | 29 | 80 | 8 | 272 | 542 | 256 | 715 | 76
Slag scrap | 10 | 55 | 3 | 25 | W | 86 | 513 | 22 | 228 | W
Shredded and fragmentized | 80 | 297 | 237 | 529 | 74 | 712 | 2620 | 2000 | 4270 | 678
No. 1 busheling | 55 | 159 | 37 | 151 | 1 | 511 | 1440 | 321 | 1310 | 14
Steel cans (post consumer) | W | W | -- | -- | -- | W | W | -- | -- | --
All other carbon steel scrap | 67 | 186 | 22 | 75 | 3 | 595 | 1710 | 186 | 646 | 25
Stainless steel scrap | 55 | 19 | -- | W | -- | 491 | 170 | -- | W | --
Alloy steel scrap | 12 | 35 | -- | W | -- | 118 | 316 | -- | W | --
Ingot mold and stool scrap | W | W | -- | W | -- | W | W | -- | W | --
Machinery and cupola cast iron | -- | W | W | W | -- | -- | W | W | W | --
Cast iron borings | W | W | W | -- | W | W | W | W | -- | W
Other iron scrap | W | 52 | 5 | 13 | W | W | 450 | 51 | 100 | W
Other mixed scrap | W | 39 | W | 3 | W | W | 345 | W | 24 | W
Total | 503 | 1610 | 533 | 1470 | 333 | 4530 | 14400 | 4590 | 12700 | 3040
W Withheld to avoid disclosing company proprietary data; included in "Total." -- Zero.
1Data are rounded to no more than three significant digits; may not add to totals shown.
2A breakout of the States within each region is provided in Table 3.
3Includes manufacturers of raw steel that also produce steel castings.
4May include revisions to previously published data.

## T6
TABLE 6
U.S. EXPORTS OF IRON AND STEEL SCRAP BY SELECTED REGION AND COUNTRY1, 2
(Thousand metric tons and thousand dollars)
| September 2013 |  | January–September3
Region and country | Quantity | Value | Quantity | Value
North America and South America:
Canada | 80 | 24100 | 706 | 231000
Ecuador | 1 | 133 | 76 | 26100
Mexico | 114 | 38800 | 560 | 203000
Peru | 31 | 11500 | 282 | 100000
Venezuela | -- | -- | 1 | 231
Other4 | (5) | 169 | 4 | 2900
Total | 226 | 74700 | 1630 | 564000
Africa, Europe, Middle East:
Belgium | 1 | 708 | 5 | 5600
Egypt | 71 | 23800 | 640 | 229000
Germany | (5) | 345 | 3 | 2530
Italy | (5) | 3 | 91 | 34000
Kenya | -- | -- | 1 | 351
Morocco | -- | -- | 50 | 18900
Netherlands | (5) | 236 | 9 | 12200
Portugal | -- | -- | 39 | 13300
Saudi Arabia | -- | -- | 1 | 261
Spain | (5) | 183 | 10 | 8170
Sweden | (5) | 448 | 2 | 6190
Tunisia | -- | -- | 30 | 10100
Turkey | 495 | 183000 | 4130 | 1490000
United Arab Emirates | (5) | 127 | 2 | 1380
United Kingdom | 1 | 420 | 6 | 5250
Other4 | 1 | 423 | 5 | 3870
Total | 569 | 210000 | 5020 | 1840000
Asia, Australia, Oceania:
Bangladesh | 1 | 405 | 62 | 24900
China | 115 | 85300 | 1470 | 933000
Hong Kong | 2 | 2990 | 51 | 36800
India | 15 | 9690 | 460 | 222000
Indonesia | 13 | 5500 | 467 | 177000
Japan | 2 | 3420 | 31 | 53000
Korea, Republic of | 309 | 109000 | 1670 | 635000
Malaysia | 2 | 915 | 474 | 178000
Pakistan | 17 | 11400 | 164 | 112000
Philippines | (5) | 106 | 8 | 3490
Singapore | (5) | 12 | 2 | 3780
Taiwan | 259 | 95800 | 2370 | 940000
Thailand | 2 | 932 | 37 | 13100
Vietnam | 15 | 5550 | 447 | 163000
Other4 | (5) | 400 | 4 | 3370
Total | 753 | 331000 | 7720 | 3500000
Grand total | 1550 | 616000 | 14400 | 5900000
-- Zero.
1Includes tinplate and terneplate; excludes used rails for rerolling and other uses and ships, boats, and other
vessels for scrapping. Export valuation is on a free-alongside-ship basis.
2Data are rounded to no more than three significant digits; may not add to totals shown.
3May include revisions to previously published data.
4Includes countries with January–September 2013 quantities of less than 500 metric tons.
5Less than ½ unit.
Source: U.S. Census Bureau.

## T7
TABLE 7
U.S. EXPORTS OF IRON AND STEEL SCRAP BY REGION AND
SELECTED CUSTOMS DISTRICT1, 2
(Thousand metric tons and thousand dollars)
| September 2013 |  | January–September3
Region and customs district | Quantity | Value | Quantity | Value
Canada–United States border:
Buffalo, NY | 16 | 4670 | 142 | 50300
Chicago, IL | (4) | 141 | 2 | 1040
Detroit, MI | 22 | 6980 | 178 | 58100
Duluth, MN | 6 | 2160 | 40 | 15300
Great Falls, MT | 1 | 308 | 9 | 2480
Ogdensburg, NY | (4) | 116 | 6 | 2110
Pembina, ND | 26 | 9510 | 265 | 95900
Other | 5 | 565 | 36 | 5360
Total | 78 | 24500 | 678 | 231000
East coast:
Baltimore, MD | 36 | 12700 | 276 | 108000
Boston, MA | 30 | 10800 | 916 | 336000
Charleston, SC | 3 | 2630 | 73 | 40000
Charlotte, NC | (4) | 404 | 4 | 6050
Miami, FL | 36 | 14100 | 336 | 136000
New York, NY | 279 | 108000 | 2250 | 917000
Norfolk, VA | 17 | 8620 | 262 | 124000
Philadelphia, PA | 139 | 49400 | 712 | 257000
Portland, ME | 28 | 10500 | 123 | 46300
Providence, RI | 15 | 5070 | 389 | 139000
Savannah, GA | 13 | 9050 | 198 | 118000
St. Albans, VT | 3 | 749 | 27 | 7940
Washington, DC | -- | -- | (4) | 5
Total | 598 | 232000 | 5560 | 2230000
Gulf coast and Mexico–United States
border (includes Caribbean territories):
El Paso, TX | 7 | 2310 | 22 | 7420
Houston–Galveston, TX | 112 | 52300 | 836 | 378000
Laredo, TX | 40 | 14200 | 326 | 125000
Mobile, AL | 1 | 625 | 185 | 65600
New Orleans, LA | (4) | 86 | 220 | 78800
San Juan, PR | 10 | 2920 | 195 | 58100
Tampa, FL | 54 | 20600 | 329 | 130000
U.S. Virgin Islands | -- | -- | 7 | 1320
Other | (4) | (4) | 1 | 33
Total | 224 | 93000 | 2120 | 845000
West coast and Hawaii:
Columbia–Snake, OR | 31 | 12500 | 662 | 251000
Honolulu, HI, and Anchorage, AK | 4 | 1610 | 101 | 36000
Los Angeles, CA | 418 | 177000 | 3010 | 1420000
San Diego, CA | 6 | 1420 | 52 | 14100
San Francisco, CA | 133 | 51400 | 1480 | 589000
Seattle, WA | 57 | 22500 | 694 | 288000
Total | 649 | 267000 | 6010 | 2590000
Grand total | 1550 | 616000 | 14400 | 5900000
-- Zero.
1Includes tinplate and terneplate; excludes used rails for rerolling and other uses and ships, boats, and other vessels
for scrapping. Export valuation is on a free-alongside-ship basis.
2Data are rounded to no more than three significant digits; may not add to totals shown.
3May include revisions to previously published data.
4Less than ½ unit.
Source: U.S. Census Bureau.

## T8
TABLE 8
U.S. EXPORTS OF IRON AND STEEL SCRAP AND OTHER FERROUS PRODUCTS BY GRADE1, 2
(Thousand metric tons and thousand dollars)
| September 2013 |  | January–September3
Item | Quantity | Value | Quantity | Value
No. 1 heavy melting steel | 535 | 193000 | 4700 | 1690000
No. 2 heavy melting steel | 86 | 28200 | 674 | 235000
No. 1 bundles | 10 | 3380 | 265 | 91800
No. 2 bundles | -- | -- | 9 | 1290
Shredded steel scrap | 467 | 165000 | 4320 | 1570000
Borings, shovelings and turnings | 4 | 1080 | 105 | 35600
Cut plate and structural | 142 | 50700 | 854 | 316000
Tinned iron or steel | 10 | 4280 | 111 | 46700
Remelting scrap ingots | 1 | 1060 | 11 | 9800
Cast iron | 31 | 10100 | 283 | 111000
Other iron and steel | 176 | 75300 | 2150 | 915000
Total carbon steel and cast iron | 1460 | 532000 | 13500 | 5020000
Stainless steel | 48 | 55900 | 485 | 575000
Other alloy steel | 40 | 28200 | 399 | 304000
Total stainless and alloy steel | 88 | 84000 | 885 | 879000
Total carbon, stainless, alloy steel and cast iron | 1550 | 616000 | 14400 | 5900000
Ships, boats, and other vessels for
breaking up (for scrapping) | -- | -- | 6 | 955
Used rails for rerolling and other uses | 1 | 1050 | 30 | 28400
Total scrap exports | 1550 | 617000 | 14400 | 5930000
Exports of manufactured ferrous products:
Pig iron < or = 0.5% phosphorus | (4) | 46 | 6 | 2870
Pig iron >or = 0.5% phosphorus | (4) | 37 | 2 | 241
Alloy pig iron | 1 | 144 | 4 | 708
Total pig iron | 2 | 227 | 12 | 3820
Direct-reduced iron (DRI) | -- | -- | (4) | 30
Spongy iron products, not DRI | (4) | 129 | 2 | 2160
Granules for abrasive cleaning and other uses | 2 | 3430 | 26 | 37100
Powders of alloy steel | 2 | 5000 | 16 | 40800
Other ferrous powders | 9 | 9740 | 75 | 82400
Total DRI, granules, powders | 13 | 18300 | 118 | 163000
Grand total | 1560 | 636000 | 14500 | 6100000
-- Zero.
1Export valuation is on a free-alongside-ship basis.
2Data are rounded to no more than three significant digits; may not add to totals shown.
3May include revisions to previously published data.
4Less than ½ unit.
Source: U.S. Census Bureau.

## T9
TABLE 9
U.S. IMPORTS FOR CONSUMPTION OF IRON AND STEEL SCRAP
BY SELECTED COUNTRY1, 2
(Thousand metric tons and thousand dollars)
| September 2013 |  | January–September3
Country | Quantity | Value | Quantity | Value
Bahamas, The | (4) | 70 | 3 | 624
Canada | 299 | 105000 | 2280 | 848000
China | 1 | 376 | 6 | 2800
Dominican Republic | 3 | 51 | 3 | 183
Germany | (4) | 102 | 5 | 1800
Italy | -- | -- | 2 | 75
Japan | 1 | 194 | 5 | 1770
Mexico | 26 | 11600 | 200 | 91500
Sweden | 7 | 1660 | 107 | 41900
United Kingdom | 40 | 16100 | 160 | 65800
Other5 | (4) | 570 | 8 | 3540
Total | 377 | 136000 | 2780 | 1060000
-- Zero.
1Includes tinplate and terneplate; excludes used rails for rerolling and other uses and ship, boats,
and other vessels for scrapping. Import valuation is on a Customs basis.
2Data are rounded to no more than three significant digits; may not add to totals shown.
3May include revisions to previously published data.
4Less than ½ unit.
5Includes countries with January–September 2013 quantities of less than 500 metric tons.
Source: U.S. Census Bureau.

## T10
TABLE 10
U.S. IMPORTS FOR CONSUMPTION OF IRON AND STEEL SCRAP
BY SELECTED CUSTOMS DISTRICT1, 2
(Thousand metric tons and thousand dollars)
| September 2013 |  | January–September3
Customs district | Quantity | Value | Quantity | Value
Buffalo, NY | 76 | 35000 | 525 | 263000
Charleston, SC | 40 | 16200 | 188 | 75700
Chicago, IL | 5 | 496 | 31 | 5360
Columbia-Snake, OR | -- | -- | 8 | 2320
Detroit, MI | 101 | 36700 | 910 | 339000
Duluth, MN | 6 | 1860 | 42 | 12300
El Paso, TX | 2 | 983 | 27 | 11200
Great Falls, MT | 10 | 3030 | 99 | 30000
Laredo, TX | 18 | 8940 | 119 | 63000
Mobile, AL | 7 | 1710 | 38 | 15300
New Orleans, LA | 1 | 94 | 27 | 10400
Nogales, AZ | 3 | 768 | 22 | 7390
Norfolk, VA | (4) | 97 | 1 | 342
Ogdensburg, NY | 6 | 2760 | 42 | 22600
Pembina, ND | 7 | 2880 | 56 | 21500
Portland, ME | 1 | 439 | 6 | 2180
San Diego, CA | 3 | 905 | 32 | 9540
San Juan, PR | 3 | 51 | 3 | 62
Seattle, WA | 85 | 22300 | 555 | 145000
St Albans, VT | (4) | 75 | 13 | 4700
Wilmington, NC | (4) | 475 | 30 | 12000
Other | 3 | 442 | 12 | 4380
Total | 377 | 136000 | 2780 | 1060000
-- Zero.
1Includes tinplate and terneplate; excludes used rails for rerolling and other uses and ships, boats and
other vessels for scrapping. Import valuation is on a Customs basis.
2Data are rounded to no more than three significant digits; may not add to totals shown.
3May include revisions to previously published data.
4Less than ½ unit.
Source: U.S. Census Bureau.

## T11
TABLE 11
U.S. IMPORTS OF IRON AND STEEL SCRAP AND OTHER
FERROUS PRODUCTS BY GRADE1, 2
(Thousand metric tons and thousand dollars)
| September 2013 |  | January–September3
Item | Quantity | Value | Quantity | Value
No. 1 heavy melting steel | 33 | 10700 | 223 | 74000
No. 2 heavy melting steel | 16 | 4270 | 110 | 29700
No. 1 bundles | 122 | 48000 | 825 | 317000
No. 2 bundles | 5 | 1530 | 38 | 10700
Shredded steel scrap | 39 | 8540 | 350 | 87600
Borings, shovelings and turnings | 7 | 1560 | 45 | 10100
Cut plate and structural | 27 | 8610 | 195 | 61600
Tinned iron or steel | 7 | 2180 | 41 | 15300
Remelting scrap ingots | (4) | 5 | (4) | 56
Cast iron | 16 | 2630 | 149 | 41100
Other iron and steel | 41 | 12600 | 362 | 109000
Total carbon steel and cast iron | 313 | 101000 | 2340 | 755000
Stainless steel | 22 | 18300 | 149 | 149000
Other alloy steel | 43 | 17200 | 295 | 153000
Total stainless and alloy steel | 65 | 35500 | 444 | 303000
Total carbon, stainless, alloy steel and cast iron | 377 | 136000 | 2780 | 1060000
Ships, boats, and other vessels for
breaking up (for scrapping) | -- | -- | (4) | 6
Total scrap imports | 377 | 136000 | 2780 | 1060000
Imports of manufactured ferrous products:
Pig iron < or = 0.5% phosphorus | 520 | 206000 | 3080 | 1230000
Pig iron < or = 0.5% phosphorus | -- | -- | (4) | 26
Alloy pig iron | -- | -- | (4) | 142
Total pig iron | 520 | 206000 | 3080 | 1230000
Direct-reduced iron (DRI) | 205 | 74500 | 1690 | 582000
Spongy iron products, not DRI | (4) | 396 | 120 | 54100
Granules for abrasive cleaning and other uses | 2 | 2040 | 19 | 18700
Powders of alloy steel | 5 | 8340 | 40 | 70600
Other ferrous powders | 4 | 7510 | 37 | 65200
Total DRI, granules, powders | 217 | 92800 | 1910 | 791000
Grand total | 1110 | 434000 | 7770 | 3080000
-- Zero.
1Import valuation is on a Customs basis.
2Data are rounded to no more than three significant digits; may not add to totals shown.
3May include revisions to previously published data.
4Less than ½ unit.
Source: U.S. Census Bureau.

## T12
TABLE 12
U.S. RAW STEEL PRODUCTION, RAW STEEL CAPABILITY UTILIZATION,
AND CONTINUOUS CAST STEEL PRODUCTION1
| Raw steel production, |  | Raw steel capability |  | Continuous cast steel
| thousand metric tons |  | utilization, percent |  | production, percent
|  | Year |  | Year |  | Year
Period | Monthly | to date2 | Monthly | to date2 | Monthly | to date2
2012:
September | 6810 | 68000 | 70.4 | 77 | 98.42 | 98.54
October | 6800 | 74800 | 68 | 76.1 | 98.73 | 98.55
November | 6780 | 81600 | 70.1 | 75.5 | 98.73 | 98.57
December | 7180 | 88800 | 71.7 | 75.2 | 99.14 | 98.61
2013:
January | 7370 | 7370 | 76.5 | 76.5 | 98.68 | 98.68
February | 6810 | 14200 | 78.3 | 77.3 | 98.738 | 98.709
March | 7340 | 21500 | 76.2 | 77 | 98.76 | 98.73
April | 7150 | 28700 | 76.7 | 76.9 | 98.7 | 98.72
May | 7370 | 36000 | 76.5 | 76.8 | 98.7 | 98.7
June | 7100 | 43100 | 76.1 | 76.7 | 98.59 | 98.69
July | 7440 | 50600 | 77.3 | 76.8 | 98.51 | 98.67
August | 7470 | 58000 | 77.6 | 76.9 | 98.89 | 98.67
September | 7290 | 65300 | 78.3 | 77 | 98.75 | 98.7
1Data are rounded to no more than three significant digits.
2May include revisions to previously published data.
Source: American Iron and Steel Institute.

## T13
TABLE 13
COMPOSITE PRICES FOR NO. 1 HEAVY MELTING STEEL SCRAP AND PIG IRON
| American Metal Market |  | Scrap Price Bulletin1
| No. 1 HMS |  | No. 1 HMS |  | Pig Iron2
Period | $/lt | $/t | $/lt | $/t | $/lt | $/t
2012:
September | 349.79 | 344.27 | 312.836 | 307.9 | 452.12 | 444.98
October | 312.56 | 307.62 | 312.836 | 307.9 | 458.22 | 450.88
November | 341.14 | 335.75 | 347.08 | 341.6 | 467.36 | 459.98
December | 349.39 | 343.87 | 347.5 | 342.01 | 467.36 | 459.98
Average, January–December | 367.36 | 361.56 | 365.28 | 359.51 | 487.7 | 479.99
2013:
January | 352.35 | 346.78 | 350.83 | 345.29 | 467.36 | 459.98
February | 343.54 | 338.11 | 342.915 | 337.5 | 467.36 | 459.98
March | 363.19 | 357.45 | 366.1675 | 360.3869 | 467.36 | 459.98
April | 352.1 | 346.5391 | 357.836 | 352.1885 | 455.168 | 447.98
May | 329.64 | 324.43 | 332.5 | 327.25 | 449.58 | 442.48
June | 324.86 | 319.73 | 327.497 | 322.33 | 441.96 | 434.98
July | 339.5 | 334.14 | 337.83 | 332.49 | 441.96 | 434.98
August | 340.69 | 335.31 | 340.83 | 335.45 | 441.96 | 434.98
September | 336.61 | 331.29 | 335.5 | 330.2 | 436.88 | 429.98
1Formerly Iron Age.
2Prices are Brazilian basic pig iron, f.o.b. New Orleans, LA.
Note: Long tons = lt; metric tons = t.