## Text
Iron and Steel Scrap in October 2013
This workbook includes an embedded Word document and 13 tables (See tabs below).
This icon is linked to an embedded text document.

## T1
TABLE 1
IRON AND STEEL SCRAP, PIG IRON, AND DIRECT-REDUCED IRON STATISTICS FOR STEEL PRODUCERS1, 2
(Thousand metric tons)
| October 2013 |  |  | January–October3
|  | Electric |  |  | Electric
| Integrated | furnace | Total for | Integrated | furnace | Total for
| steel | steel | steel | steel | steel | steel
| producers4 | producers5 | producers | producers4 | producers5 | producers
Scrap:
Receipts from dealers and other sources | 1750 | 2090 | 3830 | 17700 | 19600 | 37200
Receipts from other own company plants | 39 | 220 | 259 | 397 | 2010 | 2410
Production recirculating scrap | 345 | 179 | 524 | 3360 | 1790 | 5150
Production obsolete scrap | W | W | 8 | W | W | 89
Consumption (by type of furnace):
Blast furnace | W | W | W | W | W | W
Basic oxygen process | W | W | 544 | W | W | 5990
Electric furnace | 1290 | 2070 | 3370 | 12800 | 21100 | 33900
Other (including air furnace)6 | W | W | W | W | W | W
Total consumption | 1970 | 2340 | 4310 | 20400 | 23200 | 43600
Shipments | 112 | 17 | 129 | 977 | 161 | 1140
Stocks, end of period | 1930 | 1920 | 3850 | 1930 | 1920 | 3850
Pig iron (includes hot metal):
Receipts | 454 | 98 | 552 | 5290 | 752 | 6040
Production | 2100 | -- | 2100 | 20400 | -- | 20400
Consumption (by type of furnace):
Basic oxygen process | W | W | 2380 | W | W | 24500
Direct castings7 | W | -- | W | W | -- | W
Electric furnace | W | W | W | W | W | W
Total consumption | 2510 | 69 | 2580 | 25700 | 723 | 26400
Shipments | W | W | W | W | W | W
Stocks, end of period | 183 | 224 | 407 | 183 | 224 | 407
Direct-reduced iron:8
Receipts | 76 | 43 | 119 | 1160 | 540 | 1700
Total consumption | 323 | 61 | 384 | 3200 | 580 | 3780
Stocks, end of period | 85 | 20 | 105 | 85 | 20 | 105
W Withheld to avoid disclosing company proprietary data; included in "Total for steel producers" and (or) "Total consumption." -- Zero.
1Data are rounded to no more than three significant digits; may not add to totals shown.
2Includes manufacturers of raw steel that also produce steel castings. October 2013 data are based on returns from 30% of consumer surveys, representing
36% of scrap consumption during this month, and estimates for nonrespondents of this survey.
3May include revisions to previously published data.
4Includes data for electric furnaces operated by integrated steel producers.
5Includes minimill and specialty steel producers; includes data for other furnaces operated by these steel producers.
6Includes vacuum melting furnaces and miscellaneous uses.
7Includes ingot molds and stools.
8Includes direct-reduced iron, hot-briquetted iron, and iron carbide. Domestic production data are included in "Receipts."

## T2
TABLE 2
RECEIPTS FROM OUTSIDE SOURCES, PRODUCTION, CONSUMPTION, AND STOCKS OF IRON AND STEEL SCRAP, BY GRADE, FOR STEEL PRODUCERS1, 2
(Thousand metric tons)
| October 2013 |  |  |  | January–Octoberp, 3
| Receipts of scrap | Production of home |  |  | Receipts of scrap | Production of home
| from brokers, | scrap (recirculating | Consumption of |  | from brokers, | scrap (recirculating | Consumption of
| dealers, and other | scrap resulting from | purchased and | Ending | dealers, and other | scrap resulting from | purchased and
Item | outside sources | current operations) | home scrap4 | stocks | outside sources | current operations) | home scrap4
Carbon steel:
Low-phosphorus plate and
punchings | 56 | W | 58 | W | 578 | W | 604
Cut structural and plate | 311 | 31 | 346 | 297 | 3140 | 281 | 3430
No. 1 heavy melting steel | 378 | 50 | 430 | 315 | 3780 | 518 | 4410
No. 2 heavy melting steel | 597 | 29 | 488 | 502 | 4740 | 288 | 4940
No. 1 and electric furnace
bundles | 207 | W | 276 | 294 | 2100 | W | 2830
No. 2 and all other bundles | 81 | W | 86 | 41 | 953 | W | 999
Electric furnace 1 foot and
under (not bundles) | 2 | W | W | W | 24 | W | W
Railroad rails | 32 | -- | 29 | 15 | 280 | -- | 286
Turnings and borings | 184 | 3 | 206 | 136 | 1890 | 32 | 2070
Slag scrap | 80 | 79 | 95 | 139 | 649 | 820 | 963
Shredded and fragmentized | 1080 | W | 1170 | 1070 | 10500 | W | 11400
No. 1 busheling | 354 | 15 | 387 | 342 | 3810 | 135 | 3980
Steel cans (post consumer) | 10 | -- | 9 | 2 | 103 | -- | 103
All other carbon steel scrap | 251 | 105 | 344 | 182 | 2450 | 1020 | 3500
Stainless steel scrap | 75 | 27 | 110 | 51 | 734 | 271 | 1100
Alloy steel scrap | 30 | 21 | 56 | W | 316 | 210 | 581
Ingot mold and stool scrap | W | W | 7 | 14 | W | W | 66
Machinery and cupola cast iron | W | W | W | W | W | W | W
Cast iron borings | 12 | W | W | W | W | W | W
Other iron scrap | 59 | 21 | 71 | 33 | 551 | 220 | 711
Other mixed scrap | 32 | 39 | 113 | 83 | 446 | 345 | 1230
Total | 3830 | 524 | 4310 | 3850 | 37200 | 5150 | 43600
pPreliminary. W Withheld to avoid disclosing company proprietary data; included in "Total." -- Zero.
1Data are rounded to no more than three significant digits; may not add to totals shown.
2Includes manufacturers of raw steel that also produce steel castings.
3May include revisions to previously published data.
4Includes recirculating scrap and home-generated obsolete scrap.

## T3
TABLE 3
RECEIPTS FROM OUTSIDE SOURCES, PRODUCTION, AND CONSUMPTION OF IRON AND STEEL SCRAP,
BY REGION AND STATE, FOR STEEL PRODUCERS1, 2
(Thousand metric tons)
| October 2013 |  |  | January–Octoberp, 3
| Receipts of scrap | Production of home |  | Receipts of scrap | Production of home
| from brokers, | scrap (recirculating | Consumption of | from brokers, | scrap (recirculating | Consumption of
| dealers, and other | scrap resulting from | purchased and | dealers, and other | scrap resulting from | purchased and
Region and State | outside sources | current operations) | home scrap4 | outside sources | current operations) | home scrap4
Mid-Atlantic and New England:
New Jersey, New York,
Pennsylvania | 388 | 62 | 494 | 3970 | 629 | 5020
North Central:
Illinois and Indiana | 454 | 142 | 590 | 4600 | 1410 | 5950
Iowa, Minnesota, Nebraska,
Wisconsin | 241 | 13 | 269 | 2400 | 113 | 2630
Michigan | 192 | 98 | 206 | 1660 | 960 | 2060
Ohio | 449 | 71 | 514 | 4520 | 786 | 5370
Total | 1340 | 325 | 1580 | 13200 | 3270 | 16000
South Atlantic:
Delaware, Virginia,
West Virginia | 107 | 12 | 144 | 1170 | 75 | 1510
Georgia, North Carolina,
South Carolina | 336 | 21 | 348 | 3420 | 173 | 3570
Total | 442 | 32 | 492 | 4590 | 248 | 5080
South Central:
Alabama, Kentucky,
Mississippi, Tennessee | 819 | 33 | 748 | 7120 | 306 | 7500
Arkansas, Louisiana,
Oklahoma, Texas | 575 | 51 | 664 | 5660 | 466 | 6580
Total | 1390 | 82 | 1410 | 12800 | 773 | 14100
Mountain and Pacific:
Arizona, California, Colorado,
Oregon, Utah, Washington | 271 | 23 | 337 | 2700 | 232 | 3370
Grand total | 3830 | 524 | 4310 | 37200 | 5150 | 43600
pPreliminary.
1Data are rounded to no more than three significant digits; may not add to totals shown.
2Includes manufacturers of raw steel that also produce steel castings.
3May include revisions to previously published data.
4Includes recirculating scrap and home-generated obsolete scrap.

## T4
TABLE 4
RECEIPTS OF IRON AND STEEL SCRAP, BY REGION AND GRADE, FOR STEEL PRODUCERS1, 2, 3, 4
(Thousand metric tons)
| October 2013 |  |  |  |  | January–Octoberp, 5
| Mid-Atlantic |  |  |  | Mountain | Mid-Atlantic |  |  |  | Mountain
| and | North | South | South | and | and | North | South | South | and
Item | New England | Central | Atlantic | Central | Pacific | New England | Central | Atlantic | Central | Pacific
Carbon steel:
Low-phosphorus plate and
punchings | 20 | W | -- | W | W | 193 | 321 | W | W | W
Cut structural and plate | 37 | 101 | 34 | 119 | W | 391 | 979 | 366 | 1200 | W
No. 1 heavy melting steel | 60 | 106 | 31 | 134 | 47 | 614 | 999 | 349 | 1350 | 468
No. 2 heavy melting steel | 10 | 141 | 53 | 338 | 56 | 98 | 1500 | 540 | 2050 | 553
No. 1 and electric furnace
bundles | 9 | 142 | 5 | 27 | W | 90 | 1400 | 45 | 333 | W
No. 2 and all other bundles | 10 | 27 | W | 15 | W | 101 | 347 | W | 155 | W
Electric furnace 1 foot and
under (not bundles) | -- | W | -- | W | -- | -- | W | -- | W | --
Railroad rails | W | 14 | -- | 10 | W | W | W | -- | W | W
Turnings and borings | 13 | 64 | 26 | 72 | 8 | 145 | 584 | 285 | 790 | 84
Slag scrap | 6 | 55 | 2 | W | W | 55 | 386 | 27 | W | W
Shredded and fragmentized | 78 | 271 | 204 | 445 | 76 | 799 | 2680 | 1990 | 4250 | 754
No. 1 busheling | 54 | 150 | 35 | 114 | 2 | 562 | 1500 | 352 | 1390 | 15
Steel cans (post consumer) | W | W | -- | -- | -- | W | W | -- | -- | W
All other carbon steel scrap | 42 | 135 | 18 | 54 | 3 | 419 | 1290 | 163 | 551 | 26
Stainless steel scrap | W | 14 | -- | W | -- | W | 125 | -- | W | --
Alloy steel scrap | 1 | 25 | -- | W | -- | 7 | 267 | -- | W | --
Ingot mold and stool scrap | W | W | -- | -- | -- | W | W | -- | -- | --
Machinery and cupola cast iron | -- | W | W | W | -- | -- | W | W | W | --
Cast iron borings | W | W | W | -- | W | W | W | W | -- | W
Other iron scrap | W | 40 | W | 13 | W | W | 391 | 19 | 102 | W
Other mixed scrap | W | W | W | 1 | W | W | W | W | 28 | W
Total | 388 | 1340 | 442 | 1390 | 271 | 3970 | 13200 | 4590 | 12800 | 2700
pPreliminary. W Withheld to avoid disclosing company proprietary data; included in "Total." -- Zero.
1Scrap received from brokers, dealers, and other outside sources.
2A breakout of the States within each region is provided in Table 3.
3Includes manufacturers of raw steel that also produce steel castings.
4Data are rounded to no more than three significant digits; may not add to totals shown.
5May include revisions to previously published data.

## T5
TABLE 5
CONSUMPTION OF IRON AND STEEL SCRAP BY REGION AND GRADE, FOR STEEL PRODUCERS1, 2, 3
(Thousand metric tons)
| October 2013 |  |  |  |  | January–October4
| Mid-Atlantic |  |  |  | Mountain | Mid-Atlantic |  |  |  | Mountain
| and | North | South | South | and | and | North | South | South | and
Item | New England | Central | Atlantic | Central | Pacific | New England | Central | Atlantic | Central | Pacific
Carbon steel:
Low-phosphorus plate and
punchings | 20 | W | W | W | W | 199 | W | W | W | W
Cut structural and plate | 40 | 108 | 53 | 124 | W | 405 | 1100 | 526 | 1200 | W
No. 1 heavy melting steel | 69 | 124 | 33 | 152 | 52 | 730 | 1240 | 338 | 1580 | 516
No. 2 heavy melting steel | 14 | 149 | 58 | 203 | 64 | 139 | 1550 | 552 | 2060 | 640
No. 1 and electric furnace
bundles | 21 | 192 | 5 | 31 | W | 210 | 1980 | 46 | 329 | W
No. 2 and all other bundles | 10 | 28 | W | 16 | W | 101 | 341 | W | 168 | W
Electric furnace 1 foot and
under (not bundles) | -- | W | -- | W | -- | -- | W | -- | W | --
Railroad rails | W | 14 | -- | 8 | W | W | W | -- | W | W
Turnings and borings | 28 | 63 | 29 | 78 | 8 | 299 | 605 | 285 | 793 | 85
Slag scrap | 10 | 53 | 3 | 27 | W | 95 | 566 | 25 | 255 | W
Shredded and fragmentized | 77 | 302 | 214 | 502 | 76 | 789 | 2920 | 2210 | 4780 | 754
No. 1 busheling | 54 | 161 | 35 | 135 | 2 | 565 | 1600 | 356 | 1440 | 15
Steel cans (post consumer) | W | W | -- | -- | -- | W | W | -- | -- | --
All other carbon steel scrap | 68 | 182 | 21 | 71 | 3 | 662 | 1890 | 207 | 717 | 28
Stainless steel scrap | 55 | 20 | -- | W | -- | 545 | 189 | -- | W | --
Alloy steel scrap | 13 | 33 | -- | W | -- | 131 | 350 | -- | W | --
Ingot mold and stool scrap | W | W | -- | W | -- | W | W | -- | W | --
Machinery and cupola cast iron | -- | W | W | W | -- | -- | W | W | W | --
Cast iron borings | W | W | W | -- | W | W | W | W | -- | W
Other iron scrap | W | 51 | 5 | 11 | W | W | 501 | 56 | 111 | W
Other mixed scrap | W | 34 | W | 3 | W | W | 379 | W | 27 | W
Total | 494 | 1580 | 492 | 1410 | 337 | 5020 | 16000 | 5080 | 14100 | 3370
W Withheld to avoid disclosing company proprietary data; included in "Total." -- Zero.
1Data are rounded to no more than three significant digits; may not add to totals shown.
2A breakout of the States within each region is provided in Table 3.
3Includes manufacturers of raw steel that also produce steel castings.
4May include revisions to previously published data.

## T6
TABLE 6
U.S. EXPORTS OF IRON AND STEEL SCRAP BY SELECTED REGION AND COUNTRY1, 2
(Thousand metric tons and thousand dollars)
| October 2013 |  | January–October3
Region and country | Quantity | Value | Quantity | Value
North America and South America:
Canada | 72 | 23400 | 778 | 255000
Ecuador | 2 | 261 | 78 | 26300
Mexico | 81 | 28400 | 641 | 231000
Peru | -- | -- | 282 | 100000
Venezuela | (4) | 1240 | 1 | 1470
Other5 | (4) | 172 | 4 | 3070
Total | 156 | 53500 | 1780 | 617000
Africa, Europe, Middle East:
Belgium | 1 | 326 | 6 | 5930
Egypt | 77 | 25900 | 717 | 255000
Germany | 2 | 498 | 5 | 3030
Italy | (4) | 13 | 91 | 34000
Kuwait | 44 | 15800 | 44 | 15800
Morocco | -- | -- | 50 | 18900
Netherlands | (4) | 249 | 10 | 12500
Portugal | -- | -- | 39 | 13300
Spain | (4) | 194 | 10 | 8360
Sweden | (4) | 525 | 3 | 6710
Tunisia | -- | -- | 30 | 10100
Turkey | 339 | 118000 | 4460 | 1610000
United Arab Emirates | 1 | 303 | 3 | 1680
United Kingdom | (4) | 246 | 6 | 5500
Other5 | (4) | 326 | 5 | 4820
Total | 464 | 162000 | 5480 | 2000000
Asia, Australia, Oceania:
Bangladesh | 2 | 973 | 64 | 25900
China | 136 | 85400 | 1610 | 1020000
Hong Kong | 4 | 4090 | 55 | 40900
India | 32 | 14400 | 492 | 237000
Indonesia | 19 | 7760 | 486 | 184000
Japan | 5 | 6870 | 36 | 59900
Korea, Republic of | 214 | 81000 | 1880 | 716000
Malaysia | 47 | 15900 | 521 | 194000
Pakistan | 20 | 13300 | 184 | 125000
Philippines | (4) | 4 | 8 | 3500
Singapore | (4) | 70 | 2 | 3850
Taiwan | 207 | 79500 | 2580 | 1020000
Thailand | 2 | 1050 | 39 | 14200
Vietnam | 12 | 4660 | 459 | 168000
Other5 | (4) | 77 | 4 | 3450
Total | 700 | 315000 | 8420 | 3810000
Grand total | 1320 | 531000 | 15700 | 6430000
-- Zero.
1Includes tinplate and terneplate; excludes used rails for rerolling and other uses and ships, boats, and other
vessels for scrapping. Export valuation is on a free-alongside-ship basis.
2Data are rounded to no more than three significant digits; may not add to totals shown.
3May include revisions to previously published data.
4Less than ½ unit.
5Includes countries with January–October 2013 quantities of less than 500 metric tons.
Source: U.S. Census Bureau.

## T7
TABLE 7
U.S. EXPORTS OF IRON AND STEEL SCRAP BY REGION AND
SELECTED CUSTOMS DISTRICT1, 2
(Thousand metric tons and thousand dollars)
| October 2013 |  | January–October3
Region and customs district | Quantity | Value | Quantity | Value
Canada–United States border:
Buffalo, NY | 19 | 7420 | 161 | 57700
Chicago, IL | (4) | 12 | 2 | 1050
Detroit, MI | 17 | 4490 | 195 | 62600
Duluth, MN | 3 | 1540 | 43 | 16800
Great Falls, MT | 1 | 263 | 10 | 2740
Ogdensburg, NY | (4) | 173 | 6 | 2290
Pembina, ND | 23 | 8590 | 288 | 104000
Other | 5 | 604 | 41 | 5960
Total | 69 | 23100 | 747 | 254000
East coast:
Baltimore, MD | 27 | 9880 | 303 | 118000
Boston, MA | 62 | 22700 | 978 | 358000
Charleston, SC | 3 | 2030 | 76 | 42100
Charlotte, NC | 1 | 906 | 5 | 6960
Miami, FL | 32 | 13300 | 368 | 149000
New York, NY | 200 | 79100 | 2450 | 996000
Norfolk, VA | 18 | 9950 | 280 | 134000
Philadelphia, PA | 45 | 15100 | 757 | 272000
Portland, ME | (4) | 6 | 123 | 46300
Providence, RI | 65 | 23000 | 454 | 162000
Savannah, GA | 11 | 8020 | 209 | 126000
St. Albans, VT | 3 | 830 | 30 | 8770
Washington, DC | -- | -- | (4) | 5
Total | 467 | 185000 | 6030 | 2420000
Gulf coast and Mexico–United States
border (includes Caribbean territories):
El Paso, TX | 9 | 2930 | 31 | 10400
Houston–Galveston, TX | 17 | 12300 | 853 | 390000
Laredo, TX | 42 | 14900 | 368 | 140000
Mobile, AL | 37 | 13100 | 222 | 78700
New Orleans, LA | (4) | 58 | 220 | 78800
San Juan, PR | 37 | 12000 | 232 | 70100
Tampa, FL | 54 | 20800 | 383 | 151000
U.S. Virgin Islands | -- | -- | 7 | 1320
Other | (4) | 35 | 1 | 69
Total | 197 | 76200 | 2320 | 921000
West coast and Hawaii:
Columbia–Snake, OR | 99 | 33000 | 761 | 284000
Honolulu, HI, and Anchorage, AK | 2 | 743 | 103 | 36700
Los Angeles, CA | 339 | 153000 | 3350 | 1570000
San Diego, CA | 6 | 1400 | 59 | 15500
San Francisco, CA | 87 | 36600 | 1570 | 626000
Seattle, WA | 52 | 21900 | 746 | 310000
Total | 586 | 247000 | 6590 | 2840000
Grand total | 1320 | 531000 | 15700 | 6430000
-- Zero.
1Includes tinplate and terneplate; excludes used rails for rerolling and other uses and ships, boats, and other vessels
for scrapping. Export valuation is on a free-alongside-ship basis.
2Data are rounded to no more than three significant digits; may not add to totals shown.
3May include revisions to previously published data.
4Less than ½ unit.
Source: U.S. Census Bureau.

## T8
TABLE 8
U.S. EXPORTS OF IRON AND STEEL SCRAP AND OTHER FERROUS PRODUCTS BY GRADE1, 2
(Thousand metric tons and thousand dollars)
| October 2013 |  | January–October3
Item | Quantity | Value | Quantity | Value
No. 1 heavy melting steel | 460 | 159000 | 5160 | 1850000
No. 2 heavy melting steel | 72 | 24000 | 746 | 259000
No. 1 bundles | 37 | 12700 | 302 | 105000
No. 2 bundles | 1 | 70 | 10 | 1360
Shredded steel scrap | 346 | 122000 | 4660 | 1690000
Borings, shovelings and turnings | 14 | 4800 | 119 | 40400
Cut plate and structural | 84 | 29000 | 938 | 345000
Tinned iron or steel | 11 | 4210 | 122 | 50900
Remelting scrap ingots | 2 | 1810 | 13 | 11600
Cast iron | 27 | 11400 | 310 | 122000
Other iron and steel | 170 | 77700 | 2320 | 992000
Total carbon steel and cast iron | 1230 | 446000 | 14700 | 5470000
Stainless steel | 53 | 56700 | 538 | 632000
Other alloy steel | 42 | 28000 | 441 | 332000
Total stainless and alloy steel | 95 | 84600 | 980 | 963000
Total carbon, stainless, alloy steel and cast iron | 1320 | 531000 | 15700 | 6430000
Ships, boats, and other vessels for
breaking up (for scrapping) | 1 | 70 | 7 | 1030
Used rails for rerolling and other uses | 4 | 4040 | 34 | 32400
Total scrap exports | 1320 | 535000 | 15700 | 6470000
Exports of manufactured ferrous products:
Pig iron < or = 0.5% phosphorus | (4) | 38 | 6 | 2910
Pig iron >or = 0.5% phosphorus | (4) | 22 | 2 | 263
Alloy pig iron | 5 | 30 | 9 | 738
Total pig iron | 5 | 90 | 17 | 3910
Direct-reduced iron (DRI) | -- | -- | (4) | 30
Spongy iron products, not DRI | (4) | 35 | 2 | 2190
Granules for abrasive cleaning and other uses | 3 | 4890 | 29 | 42000
Powders of alloy steel | 2 | 5410 | 18 | 46200
Other ferrous powders | 10 | 11200 | 85 | 93600
Total DRI, granules, powders | 15 | 21600 | 134 | 184000
Grand total | 1350 | 557000 | 15900 | 6660000
-- Zero.
1Export valuation is on a free-alongside-ship basis.
2Data are rounded to no more than three significant digits; may not add to totals shown.
3May include revisions to previously published data.
4Less than ½ unit.
Source: U.S. Census Bureau.

## T9
TABLE 9
U.S. IMPORTS FOR CONSUMPTION OF IRON AND STEEL SCRAP
BY SELECTED COUNTRY1, 2
(Thousand metric tons and thousand dollars)
| October 2013 |  | January–October3
Country | Quantity | Value | Quantity | Value
Bahamas, The | (4) | 81 | 3 | 705
Brazil | 2 | 463 | 2 | 1150
Canada | 344 | 118000 | 2630 | 966000
China | (4) | 270 | 7 | 3070
Dominican Republic | -- | -- | 3 | 183
Germany | (4) | 109 | 5 | 1910
Italy | 3 | 58 | 5 | 133
Japan | (4) | 183 | 5 | 1950
Mexico | 30 | 14400 | 230 | 106000
Sweden | -- | -- | 107 | 41900
United Kingdom | (4) | 26 | 160 | 65900
Other5 | (4) | 363 | 8 | 3220
Total | 381 | 134000 | 3160 | 1190000
-- Zero.
1Includes tinplate and terneplate; excludes used rails for rerolling and other uses and ship, boats,
and other vessels for scrapping. Import valuation is on a Customs basis.
2Data are rounded to no more than three significant digits; may not add to totals shown.
3May include revisions to previously published data.
4Less than ½ unit.
5Includes countries with January–October 2013 quantities of less than 500 metric tons.
Source: U.S. Census Bureau.

## T10
TABLE 10
U.S. IMPORTS FOR CONSUMPTION OF IRON AND STEEL SCRAP
BY SELECTED CUSTOMS DISTRICT1, 2
(Thousand metric tons and thousand dollars)
| October 2013 |  | January–October3
Customs district | Quantity | Value | Quantity | Value
Buffalo, NY | 76 | 34400 | 601 | 298000
Charleston, SC | (4) | 81 | 188 | 75800
Chicago, IL | 10 | 1240 | 41 | 6600
Columbia-Snake, OR | -- | -- | 8 | 2320
Detroit, MI | 127 | 43200 | 1040 | 383000
Duluth, MN | 12 | 3240 | 54 | 15500
El Paso, TX | 3 | 1230 | 30 | 12400
Great Falls, MT | 11 | 3550 | 110 | 33500
Laredo, TX | 20 | 11100 | 139 | 74100
Mobile, AL | (4) | 4 | 38 | 15300
New Orleans, LA | (4) | 253 | 27 | 10700
Nogales, AZ | 3 | 894 | 25 | 8290
Norfolk, VA | -- | -- | 1 | 342
Ogdensburg, NY | 5 | 2530 | 47 | 25100
Pembina, ND | 13 | 4030 | 69 | 25500
Portland, ME | 1 | 395 | 7 | 2580
San Diego, CA | 4 | 1160 | 36 | 10700
San Juan, PR | -- | -- | 3 | 62
Seattle, WA | 87 | 24700 | 642 | 170000
St Albans, VT | 3 | 768 | 16 | 5470
Wilmington, NC | 5 | 786 | 35 | 12700
Other | (4) | 290 | 12 | 4670
Total | 381 | 134000 | 3160 | 1190000
-- Zero.
1Includes tinplate and terneplate; excludes used rails for rerolling and other uses and ships, boats and
other vessels for scrapping. Import valuation is on a Customs basis.
2Data are rounded to no more than three significant digits; may not add to totals shown.
3May include revisions to previously published data.
4Less than ½ unit.
Source: U.S. Census Bureau.

## T11
TABLE 11
U.S. IMPORTS OF IRON AND STEEL SCRAP AND OTHER
FERROUS PRODUCTS BY GRADE1, 2
(Thousand metric tons and thousand dollars)
| October 2013 |  | January–October3
Item | Quantity | Value | Quantity | Value
No. 1 heavy melting steel | 40 | 13400 | 263 | 87400
No. 2 heavy melting steel | 18 | 4830 | 128 | 34500
No. 1 bundles | 81 | 31600 | 906 | 349000
No. 2 bundles | 5 | 1450 | 43 | 12100
Shredded steel scrap | 40 | 9640 | 390 | 97200
Borings, shovelings and turnings | 7 | 1500 | 52 | 11600
Cut plate and structural | 27 | 8380 | 222 | 69900
Tinned iron or steel | 6 | 1850 | 47 | 17100
Remelting scrap ingots | -- | -- | (4) | 56
Cast iron | 40 | 8630 | 189 | 49700
Other iron and steel | 45 | 13900 | 407 | 122000
Total carbon steel and cast iron | 309 | 95200 | 2650 | 851000
Stainless steel | 27 | 21100 | 176 | 170000
Other alloy steel | 45 | 17600 | 340 | 171000
Total stainless and alloy steel | 72 | 38700 | 516 | 341000
Total carbon, stainless, alloy steel and cast iron | 381 | 134000 | 3160 | 1190000
Ships, boats, and other vessels for
breaking up (for scrapping) | (4) | 440 | (4) | 446
Total scrap imports | 381 | 134000 | 3160 | 1190000
Imports of manufactured ferrous products:
Pig iron < or = 0.5% phosphorus | 376 | 152000 | 3460 | 1380000
Pig iron < or = 0.5% phosphorus | -- | -- | (4) | 26
Alloy pig iron | (4) | 187 | (4) | 329
Total pig iron | 376 | 152000 | 3460 | 1380000
Direct-reduced iron (DRI) | 115 | 41300 | 1810 | 623000
Spongy iron products, not DRI | (4) | 409 | 120 | 54500
Granules for abrasive cleaning and other uses | 2 | 2240 | 21 | 21000
Powders of alloy steel | 6 | 9080 | 46 | 79700
Other ferrous powders | 4 | 7620 | 41 | 72800
Total DRI, granules, powders | 128 | 60600 | 2040 | 851000
Grand total | 885 | 347000 | 8660 | 3430000
-- Zero.
1Import valuation is on a Customs basis.
2Data are rounded to no more than three significant digits; may not add to totals shown.
3May include revisions to previously published data.
4Less than ½ unit.
Source: U.S. Census Bureau.

## T12
TABLE 12
U.S. RAW STEEL PRODUCTION, RAW STEEL CAPABILITY UTILIZATION,
AND CONTINUOUS CAST STEEL PRODUCTION1
| Raw steel production, |  | Raw steel capability |  | Continuous cast steel
| thousand metric tons |  | utilization, percent |  | production, percent
|  | Year |  | Year |  | Year
Period | Monthly | to date2 | Monthly | to date2 | Monthly | to date2
2012:
October | 6800 | 74800 | 68 | 76.1 | 98.73 | 98.55
November | 6780 | 81600 | 70.1 | 75.5 | 98.73 | 98.57
December | 7180 | 88800 | 71.7 | 75.2 | 99.14 | 98.61
2013:
January | 7370 | 7370 | 76.5 | 76.5 | 98.68 | 98.68
February | 6810 | 14200 | 78.3 | 77.3 | 98.738 | 98.709
March | 7340 | 21500 | 76.2 | 77 | 98.76 | 98.73
April | 7150 | 28700 | 76.7 | 76.9 | 98.7 | 98.72
May | 7370 | 36000 | 76.5 | 76.8 | 98.7 | 98.7
June | 7100 | 43100 | 76.1 | 76.7 | 98.59 | 98.69
July | 7440 | 50600 | 77.3 | 76.8 | 98.51 | 98.67
August | 7470 | 58000 | 77.6 | 76.9 | 98.89 | 98.67
September | 7290 | 65300 | 78.3 | 77 | 98.75 | 98.7
October | 7370 | 72700 | 76.5 | 77 | 98.85 | 98.72
1Data are rounded to no more than three significant digits.
2May include revisions to previously published data.
Source: American Iron and Steel Institute.

## T13
TABLE 13
COMPOSITE PRICES FOR NO. 1 HEAVY MELTING STEEL SCRAP AND PIG IRON
| American Metal Market |  | Scrap Price Bulletin1
| No. 1 HMS |  | No. 1 HMS |  | Pig Iron2
Period | $/lt | $/t | $/lt | $/t | $/lt | $/t
2012:
October | 312.56 | 307.62 | 312.836 | 307.9 | 458.22 | 450.88
November | 341.14 | 335.75 | 347.08 | 341.6 | 467.36 | 459.98
December | 349.39 | 343.87 | 347.5 | 342.01 | 467.36 | 459.98
Average, January–December | 367.36 | 361.56 | 365.28 | 359.51 | 487.7 | 479.99
2013:
January | 352.35 | 346.78 | 350.83 | 345.29 | 467.36 | 459.98
February | 343.54 | 338.11 | 342.915 | 337.5 | 467.36 | 459.98
March | 363.19 | 357.45 | 366.1675 | 360.3869 | 467.36 | 459.98
April | 352.1 | 346.5391 | 357.836 | 352.1885 | 455.168 | 447.98
May | 329.64 | 324.43 | 332.5 | 327.25 | 449.58 | 442.48
June | 324.86 | 319.73 | 327.497 | 322.33 | 441.96 | 434.98
July | 339.5 | 334.14 | 337.83 | 332.49 | 441.96 | 434.98
August | 340.69 | 335.31 | 340.83 | 335.45 | 441.96 | 434.98
September | 336.61 | 331.29 | 335.5 | 330.2 | 436.88 | 429.98
October | 335.71 | 330.408 | 334.17 | 328.89 | 426.72 | 419.98
1Formerly Iron Age.
2Prices are Brazilian basic pig iron, f.o.b. New Orleans, LA.
Note: Long tons = lt; metric tons = t.