## Text
Iron and Steel Scrap in January 2014
This workbook includes an embedded Word document and 13 tables (See tabs below).
This icon is linked to an embedded text document.

## T1
TABLE 1
IRON AND STEEL SCRAP, PIG IRON, AND DIRECT-REDUCED IRON STATISTICS
FOR STEEL PRODUCERS1, 2
(Thousand metric tons)
January 2014
Electric
| Integrated | furnace | Total for
| steel | steel | steel
| producers3 | producers4 | producers
Scrap:
Receipts from dealers and other sources | 1640 | 2000 | 3640
Receipts from other own company plants | 33 | 145 | 178
Production recirculating scrap | 355 | 195 | 550
Production obsolete scrap | W | W | 16
Consumption (by type of furnace):
Blast furnace | W | W | 189
Basic oxygen process | W | W | 546
Electric furnace | 1270 | 2040 | 3310
Other (including air furnace)5 | W | W | W
Total consumption | 1980 | 2310 | 4290
Shipments | 81 | 15 | 96
Stocks, end of period | 1890 | 1720 | 3610
Pig iron (includes hot metal):
Receipts | 447 | 83 | 530
Production | 2180 | -- | 2180
Consumption (by type of furnace):
Basic oxygen process | W | W | 2450
Direct castings6 | W | -- | W
Electric furnace | W | W | W
Total consumption | 2580 | 75 | 2660
Shipments | -- | -- | --
Stocks, end of period | W | W | 427
Direct-reduced iron:7
Receipts | 143 | 60 | 203
Total consumption | 327 | 82 | 409
Stocks, end of period | 105 | 17 | 122
W Withheld to avoid disclosing company proprietary data; included in "Total for steel producers" and (or) "Total consumption."
-- Zero.
1Data are rounded to no more than three significant digits; may not add to totals shown.
2Includes manufacturers of raw steel that also produce steel castings. January 2014 data are based on returns from 29%
of consumer surveys, representing 33% of scrap consumption during this month, and estimates for nonrespondents of this survey.
3Includes data for electric furnaces operated by integrated steel producers.
4Includes minimill and specialty steel producers; includes data for other furnaces operated by these steel producers.
5Includes vacuum melting furnaces and miscellaneous uses.
6Includes ingot molds and stools.
7Includes direct-reduced iron, hot-briquetted iron, and iron carbide. Domestic production data are included in "Receipts."

## T2
TABLE 2
RECEIPTS FROM OUTSIDE SOURCES, PRODUCTION, CONSUMPTION,
AND STOCKS OF IRON AND STEEL SCRAP, BY GRADE, FOR STEEL PRODUCERS1, 2
(Thousand metric tons)
January 2014
| Receipts of scrap | Production of home
| from brokers, | scrap (recirculating | Consumption of
| dealers, and other | scrap resulting from | purchased and | Ending
Item | outside sources | current operations) | home scrap3 | stocks
Carbon steel:
Low-phosphorus plate and
punchings | 53 | W | 55 | W
Cut structural and plate | 320 | 29 | 370 | 275
No. 1 heavy melting steel | 377 | 54 | 429 | 321
No. 2 heavy melting steel | 420 | 27 | 447 | 326
No. 1 and electric furnace
bundles | 185 | W | 230 | 275
No. 2 and all other bundles | 67 | W | 74 | 26
Electric furnace 1 foot and
under (not bundles) | 2 | W | W | W
Railroad rails | 21 | W | 23 | 14
Turnings and borings | 183 | 4 | 185 | 124
Slag scrap | 54 | 80 | 94 | 122
Shredded and fragmentized | 1060 | W | 1160 | 1060
No. 1 busheling | 373 | 16 | 394 | 335
Steel cans (post consumer) | 8 | -- | 8 | W
All other carbon steel scrap | 207 | 129 | 335 | 184
Stainless steel scrap | 75 | 27 | 109 | 48
Alloy steel scrap | 35 | 20 | 58 | 175
Ingot mold and stool scrap | W | W | 4 | 15
Machinery and cupola cast iron | W | W | W | W
Cast iron borings | W | W | W | W
Other iron scrap | 43 | 24 | 62 | 47
Other mixed scrap | 123 | 45 | 215 | 110
Total | 3640 | 550 | 4290 | 3610
W Withheld to avoid disclosing company proprietary data; included in "Total." -- Zero.
1Data are rounded to no more than three significant digits; may not add to totals shown.
2Includes manufacturers of raw steel that also produce steel castings.
3Includes recirculating scrap and home-generated obsolete scrap.

## T3
TABLE 3
RECEIPTS FROM OUTSIDE SOURCES, PRODUCTION, AND CONSUMPTION OF IRON AND STEEL SCRAP,
BY REGION AND STATE, FOR STEEL PRODUCERS1, 2
(Thousand metric tons)
January 2014
| Receipts of scrap | Production of home
| from brokers, | scrap (recirculating | Consumption of
| dealers, and other | scrap resulting from | purchased and
Region and State | outside sources | current operations) | home scrap3
Mid-Atlantic and New England:
New Jersey, New York,
Pennsylvania | 447 | 71 | 520
North Central:
Illinois and Indiana | 459 | 142 | 579
Iowa, Minnesota, Nebraska,
Wisconsin | 212 | 22 | 239
Michigan | 155 | 81 | 194
Ohio | 467 | 87 | 584
Total | 1290 | 332 | 1600
South Atlantic:
Delaware, Virginia, West Virginia | 121 | 8 | 132
Georgia, North Carolina,
South Carolina | 301 | 23 | 343
Total | 421 | 30 | 474
South Central:
Alabama, Kentucky,
Mississippi, Tennessee | 642 | 37 | 699
Arkansas, Louisiana,
Oklahoma, Texas | 577 | 52 | 670
Total | 1220 | 89 | 1370
Mountain and Pacific:
Arizona, California, Colorado,
Oregon, Utah, Washington | 260 | 28 | 333
Grand total | 3640 | 550 | 4290
1Data are rounded to no more than three significant digits; may not add to totals shown.
2Includes manufacturers of raw steel that also produce steel castings.
3Includes recirculating scrap and home-generated obsolete scrap.

## T4
TABLE 4
RECEIPTS OF IRON AND STEEL SCRAP, BY REGION AND GRADE,
FOR STEEL PRODUCERS1, 2, 3, 4
(Thousand metric tons)
January 20134
| Mid-Atlantic |  |  |  | Mountain
| and | North | South | South | and
Item | New England | Central | Atlantic | Central | Pacific
Carbon steel:
Low-phosphorus plate and
punchings | 17 | W | -- | W | W
Cut structural and plate | 51 | 99 | 29 | 121 | W
No. 1 heavy melting steel | 66 | 114 | 33 | 138 | 26
No. 2 heavy melting steel | 10 | 135 | 58 | 182 | 36
No. 1 and electric furnace
bundles | 12 | 137 | 3 | 29 | W
No. 2 and all other bundles | 14 | 34 | 3 | W | W
Electric furnace 1 foot and
under (not bundles) | -- | W | -- | W | --
Railroad rails | W | W | -- | W | W
Turnings and borings | 14 | 59 | 24 | 78 | 8
Slag scrap | 8 | 25 | 2 | 18 | W
Shredded and fragmentized | 106 | 265 | 186 | 424 | 83
No. 1 busheling | 66 | 147 | 38 | 120 | 2
Steel cans (post consumer) | W | W | -- | -- | --
All other carbon steel scrap | 33 | 124 | 16 | 31 | 3
Stainless steel scrap | W | W | -- | W | --
Alloy steel scrap | 1 | W | -- | W | --
Ingot mold and stool scrap | W | W | -- | -- | --
Machinery and cupola cast iron | -- | W | W | W | --
Cast iron borings | W | W | W | -- | W
Other iron scrap | W | 29 | W | 9 | W
Other mixed scrap | W | 10 | W | 17 | W
Total | 447 | 1290 | 421 | 1220 | 260
W Withheld to avoid disclosing company proprietary data; included in "Total." -- Zero.
1Scrap received from brokers, dealers, and other outside sources.
2A breakout of the States within each region is provided in Table 3.
3Includes manufacturers of raw steel that also produce steel castings.
4Data are rounded to no more than three significant digits; may not add to totals shown.

## T5
TABLE 5
CONSUMPTION OF IRON AND STEEL SCRAP BY REGION AND GRADE,
FOR STEEL PRODUCERS1, 2, 3
(Thousand metric tons)
January 2014
| Mid-Atlantic |  |  |  | Mountain
| and | North | South | South | and
Item | New England | Central | Atlantic | Central | Pacific
Carbon steel:
Low-phosphorus plate and
punchings | 17 | W | W | W | W
Cut structural and plate | 51 | 120 | 53 | 127 | W
No. 1 heavy melting steel | 77 | 135 | 32 | 159 | 27
No. 2 heavy melting steel | 14 | 144 | 56 | 192 | 40
No. 1 and electric furnace
bundles | 12 | 185 | 3 | 26 | W
No. 2 and all other bundles | 14 | 33 | 12 | W | W
Electric furnace 1 foot and
under (not bundles) | -- | W | -- | W | --
Railroad rails | W | W | -- | 8 | W
Turnings and borings | 17 | 59 | 25 | 77 | 8
Slag scrap | 12 | 53 | 2 | 25 | W
Shredded and fragmentized | 101 | 289 | 211 | 478 | 83
No. 1 busheling | 63 | 156 | 34 | 139 | 2
Steel cans (post consumer) | W | W | -- | -- | --
All other carbon steel scrap | 63 | 203 | 18 | 49 | 3
Stainless steel scrap | 53 | 20 | -- | W | --
Alloy steel scrap | 11 | 37 | -- | W | --
Ingot mold and stool scrap | W | 3 | -- | W | --
Machinery and cupola cast iron | -- | W | W | W | --
Cast iron borings | W | W | W | -- | W
Other iron scrap | 4 | 40 | W | 10 | W
Other mixed scrap | W | 42 | W | 16 | W
Total | 520 | 1600 | 474 | 1370 | 333
W Withheld to avoid disclosing company proprietary data; included in "Total." -- Zero.
1Data are rounded to no more than three significant digits; may not add to totals shown.
2A breakout of the States within each region is provided in Table 3.
3Includes manufacturers of raw steel that also produce steel castings.

## T6
TABLE 6
U.S. EXPORTS OF IRON AND STEEL SCRAP
BY SELECTED REGION AND COUNTRY1, 2
(Thousand metric tons and thousand dollars)
January 2014
Region and country | Quantity | Value
North America and South America:
Canada | 62 | 22100
Ecuador | 2 | 213
Mexico | 24 | 8350
Peru | 63 | 23600
Other3 | (4) | 340
Total | 151 | 54600
Africa, Europe, Middle East:
Egypt | 47 | 16400
Italy | 32 | 11800
Turkey | 151 | 54100
Other3 | 3 | 3150
Total | 233 | 85400
Asia, Australia, Oceania:
China | 52 | 51600
Hong Kong | 3 | 2920
India | 15 | 7570
Indonesia | 8 | 3560
Japan | 1 | 3940
Korea, Republic of | 213 | 80700
Malaysia | 1 | 395
Pakistan | 19 | 10000
Taiwan | 198 | 77700
Thailand | 2 | 980
Vietnam | 3 | 1170
Other3 | (4) | 307
Total | 515 | 241000
Grand total | 898 | 381000
1Includes tinplate and terneplate; excludes used rails for rerolling and
other uses and ships, boats, and other vessels for scrapping. Export
valuation is on a free-alongside-ship basis.
2Data are rounded to no more than three significant digits; may not
add to totals shown.
3Includes countries with January 2014 quantities of less than 500
metric tons.
4Less than ½ unit.
Source: U.S. Census Bureau.

## T7
TABLE 7
U.S. EXPORTS OF IRON AND STEEL SCRAP BY REGION AND
SELECTED CUSTOMS DISTRICT1, 2
(Thousand metric tons and thousand dollars)
January 2014
Region and customs district | Quantity | Value
Canada–United States border:
Buffalo, NY | 14 | 6830
Detroit, MI | 19 | 5730
Duluth, MN | 2 | 772
Great Falls, MT | 1 | 266
Pembina, ND | 19 | 7440
Other | 4 | 747
Total | 59 | 21800
East coast:
Baltimore, MD | 2 | 1310
Boston, MA | 80 | 29100
Charleston, SC | 4 | 4050
Charlotte, NC | 1 | 676
Miami, FL | 20 | 8310
New York, NY | 109 | 45000
Norfolk, VA | 6 | 5220
Philadelphia, PA | 31 | 11600
Providence, RI | 76 | 28300
Savannah, GA | 7 | 6260
St. Albans, VT | 2 | 603
Total | 338 | 140000
Gulf coast and Mexico–United States
border (includes Caribbean territories):
El Paso, TX | 1 | 311
Houston–Galveston, TX | 14 | 9910
Laredo, TX | 10 | 3840
Mobile, AL | 1 | 555
San Juan, PR | 29 | 9370
Tampa, FL | 3 | 2630
Other | (3) | 86
Total | 58 | 26700
West coast and Hawaii:
Columbia–Snake, OR | 30 | 12400
Honolulu, HI, and Anchorage, AK | 3 | 794
Los Angeles, CA | 281 | 124000
San Diego, CA | 6 | 1400
San Francisco, CA | 41 | 19200
Seattle, WA | 83 | 34000
Total | 444 | 192000
Grand total | 898 | 381000
1Includes tinplate and terneplate; excludes used rails for rerolling and other
uses and ships, boats, and other vessels for scrapping. Export valuation is on
a free-alongside-ship basis.
2Data are rounded to no more than three significant digits; may not add to
totals shown.
3Less than ½ unit.
Source: U.S. Census Bureau.

## T8
TABLE 8
U.S. EXPORTS OF IRON AND STEEL SCRAP AND
OTHER FERROUS PRODUCTS BY GRADE1, 2
(Thousand metric tons and thousand dollars)
January 2014
Item | Quantity | Value
No. 1 heavy melting steel | 292 | 103000
No. 2 heavy melting steel | 54 | 17500
No. 1 bundles | 6 | 2160
No. 2 bundles | 1 | 170
Shredded steel scrap | 256 | 95700
Borings, shovelings and turnings | 6 | 2190
Cut plate and structural | 39 | 15300
Tinned iron or steel | 10 | 3740
Remelting scrap ingots | 1 | 742
Cast iron | 22 | 8310
Other iron and steel | 136 | 60000
Total carbon steel and cast iron | 823 | 309000
Stainless steel | 41 | 44200
Other alloy steel | 34 | 27800
Total stainless and alloy steel | 75 | 72000
Total carbon, stainless, alloy steel and cast iron | 898 | 381000
Ships, boats, and other vessels for
breaking up (for scrapping) | -- | --
Used rails for rerolling and other uses | 1 | 1220
Total scrap exports | 899 | 382000
Exports of manufactured ferrous products:
Pig iron < or = 0.5% phosphorus | 1 | 216
Pig iron > or = 0.5% phosphorus | 1 | 112
Alloy pig iron | (3) | 21
Total pig iron | 2 | 349
Direct-reduced iron (DRI) | (3) | 3
Spongy iron products, not DRI | (3) | 21
Granules for abrasive cleaning and other uses | 3 | 3460
Powders of alloy steel | 2 | 5900
Other ferrous powders | 9 | 10400
Total DRI, granules, powders | 14 | 19800
Grand total | 915 | 402000
-- Zero.
1Export valuation is on a free-alongside-ship basis.
2Data are rounded to no more than three significant digits; may not add to totals shown.
3Less than ½ unit.
Source: U.S. Census Bureau.

## T9
TABLE 9
U.S. IMPORTS FOR CONSUMPTION OF IRON AND
STEEL SCRAP BY SELECTED COUNTRY1, 2
(Thousand metric tons and thousand dollars)
January 2014
Country | Quantity | Value
Canada | 271 | 105000
China | 1 | 857
Mexico | 35 | 16700
Other3 | 2 | 922
Total | 309 | 124000
1Includes tinplate and terneplate; excludes used rails for
rerolling and other uses and ships, boats, and other vessels for
scrapping. Import valuation is on a Customs basis.
2Data are rounded to no more than three significant digits;
may not add to totals shown.
3Includes countries with January 2014 quantities of less than
500 metric tons.
Source: U.S. Census Bureau.

## T10
TABLE 10
U.S. IMPORTS FOR CONSUMPTION OF IRON AND
STEEL SCRAP BY SELECTED CUSTOMS DISTRICT1, 2
(Thousand metric tons and thousand dollars)
January 2014
Customs district | Quantity | Value
Buffalo, NY | 69 | 33100
Detroit, MI | 95 | 36500
Duluth, MN | 10 | 3170
El Paso, TX | 9 | 3400
Great Falls, MT | 7 | 2310
Laredo, TX | 23 | 12200
New York City, NY | 1 | 591
Nogales, AZ | 1 | 194
Ogdensburg, NY | 4 | 2330
Pembina, ND | 15 | 5540
San Diego, CA | 3 | 927
Seattle, WA | 70 | 21600
St Albans, VT | 2 | 777
Other | (3) | 1350
Total | 309 | 124000
1Includes tinplate and terneplate; excludes used rails for
rerolling and other uses and ships, boats and other vessels for
scrapping. Import valuation is on a Customs basis.
2Data are rounded to no more than three significant digits;
may not add to totals shown.
3Less than ½ unit.
Source: U.S. Census Bureau.

## T11
TABLE 11
U.S. IMPORTS OF IRON AND STEEL SCRAP AND OTHER
FERROUS PRODUCTS BY GRADE1, 2
(Thousand metric tons and thousand dollars)
January 2014
Item | Quantity | Value
No. 1 heavy melting steel | 33 | 12200
No. 2 heavy melting steel | 20 | 5820
No. 1 bundles | 66 | 28300
No. 2 bundles | 5 | 1670
Shredded steel scrap | 31 | 7790
Borings, shovelings and turnings | 6 | 1670
Cut plate and structural | 23 | 7960
Tinned iron or steel | 6 | 1740
Remelting scrap ingots | (3) | 16
Cast iron | 14 | 4980
Other iron and steel | 49 | 17000
Total carbon steel and cast iron | 254 | 89200
Stainless steel | 23 | 22000
Other alloy steel | 32 | 12800
Total stainless and alloy steel | 55 | 34800
Total carbon, stainless, alloy steel and cast iron | 309 | 124000
Ships, boats, and other vessels for
breaking up (for scrapping) | -- | --
Total scrap imports | 309 | 124000
Imports of manufactured ferrous products:
Pig iron < or = 0.5% phosphorus | 426 | 168000
Alloy pig iron | -- | --
Total pig iron | 426 | 168000
Direct-reduced iron (DRI) | 298 | 107000
Spongy iron products, not DRI | (3) | 207
Granules for abrasive cleaning and other uses | 2 | 1680
Powders of alloy steel | 6 | 8710
Other ferrous powders | 5 | 7820
Total DRI, granules, powders | 310 | 126000
Grand total | 1050 | 417000
-- Zero.
1Import valuation is on a Customs basis.
2Data are rounded to no more than three significant digits; may not add to totals shown.
3Less than ½ unit.
Source: U.S. Census Bureau.

## T12
TABLE 12
U.S. RAW STEEL PRODUCTION, RAW STEEL CAPABILITY UTILIZATION,
AND CONTINUOUS CAST STEEL PRODUCTION1
| Raw steel production, |  | Raw steel capability |  | Continuous cast steel
| thousand metric tons |  | utilization, percent |  | production, percent
|  | Year |  | Year |  | Year
Period | Monthly | to date2 | Monthly | to date2 | Monthly | to date2
2013:
January | 7370 | 7370 | 76.5 | 76.5 | 98.68 | 98.68
February | 6810 | 14200 | 78.3 | 77.3 | 98.738 | 98.709
March | 7340 | 21500 | 76.2 | 77 | 98.76 | 98.73
April | 7150 | 28700 | 76.7 | 76.9 | 98.7 | 98.72
May | 7370 | 36000 | 76.5 | 76.8 | 98.7 | 98.7
June | 7100 | 43100 | 76.1 | 76.7 | 98.59 | 98.69
July | 7440 | 50600 | 77.3 | 76.8 | 98.51 | 98.67
August | 7470 | 58000 | 77.6 | 76.9 | 98.89 | 98.67
September | 7290 | 65300 | 78.3 | 77 | 98.75 | 98.7
October | 7370 | 72700 | 76.5 | 77 | 98.85 | 98.72
November | 7110 | 79800 | 76.2 | 76.9 | 99.02 | 98.74
December | 7130 | 86900 | 74 | 76.7 | 98.86 | 98.75
2014, January | 7330 | 7330 | 75.8 | 75.8 | 98.7 | 98.7
1Data are rounded to no more than three significant digits.
2May include revisions to previously published data.
Source: American Iron and Steel Institute.

## T13
TABLE 13
COMPOSITE PRICES FOR NO. 1 HEAVY MELTING STEEL SCRAP AND PIG IRON
| American Metal Market |  | Scrap Price Bulletin
| No. 1 HMS |  | No. 1 HMS |  | Pig Iron1
Period | $/lt | $/t | $/lt | $/t | $/lt | $/t
2013:
January | 352.35 | 346.78 | 350.83 | 345.29 | 467.36 | 459.98
February | 343.54 | 338.11 | 342.915 | 337.5 | 467.36 | 459.98
March | 363.19 | 357.45 | 366.1675 | 360.3869 | 467.36 | 459.98
April | 352.1 | 346.5391 | 357.836 | 352.1885 | 455.168 | 447.98
May | 329.64 | 324.43 | 332.5 | 327.25 | 449.58 | 442.48
June | 324.86 | 319.73 | 327.497 | 322.33 | 441.96 | 434.98
July | 339.5 | 334.14 | 337.83 | 332.49 | 441.96 | 434.98
August | 340.69 | 335.31 | 340.83 | 335.45 | 441.96 | 434.98
September | 336.61 | 331.29 | 335.5 | 330.2 | 436.88 | 429.98
October | 335.71 | 330.408 | 334.17 | 328.89 | 426.72 | 419.98
November | 355.46 | 349.85 | 355.83 | 350.21 | 430.53 | 423.73
December | 374.79 | 368.87 | 377.5 | 371.54 | 431.8 | 424.98
Average, January–December | 345.7 | 340.24 | 346.62 | 341.14 | 446.55 | 439.5
2014, January | 394.24 | 388.01 | 395.167 | 388.93 | 436.375 | 429.488
1Prices are Brazilian basic pig iron, f.o.b. New Orleans, LA.
Note: Long tons = lt; metric tons = t.