## Text
Iron and Steel Scrap in July 2014
This workbook includes an embedded Word document and 13 tables (See tabs below).
This icon is linked to an embedded text document.

## T1
TABLE 1
IRON AND STEEL SCRAP, PIG IRON, AND DIRECT-REDUCED IRON STATISTICS FOR STEEL PRODUCERS1, 2
(Thousand metric tons)
| July 2014 |  |  | January–July3
|  | Electric |  |  | Electric
| Integrated | furnace | Total for | Integrated | furnace | Total for
| steel | steel | steel | steel | steel | steel
| producers4 | producers5 | producers | producers4 | producers5 | producers
Scrap:
Receipts from dealers and other sources | 1700 | 2050 | 3750 | 11600 | 14100 | 25700
Receipts from other own company plants | 74 | 153 | 227 | 486 | 1040 | 1520
Production recirculating scrap | 396 | 182 | 578 | 2520 | 1330 | 3850
Production obsolete scrap | W | W | 18 | W | W | 124
Consumption (by type of furnace):
Blast furnace | W | W | W | W | W | W
Basic oxygen process | W | W | 663 | W | W | 3800
Electric furnace | 1330 | 2050 | 3380 | 9070 | 14400 | 23400
Other (including air furnace)6 | W | -- | W | W | -- | W
Total consumption | 2100 | 2320 | 4420 | 14200 | 16300 | 30500
Shipments | 98 | 14 | 112 | 626 | 102 | 728
Stocks, end of period | 1830 | 1810 | 3640 | 1830 | 1810 | 3640
Pig iron (includes hot metal):
Receipts | 372 | 54 | 426 | 2860 | 493 | 3360
Production | 2210 | -- | 2210 | 14400 | -- | 14400
Consumption (by type of furnace):
Basic oxygen process | W | W | 2490 | W | W | 16300
Direct castings7 | W | -- | W | W | -- | W
Electric furnace | W | W | W | W | W | W
Total consumption | 2600 | 63 | 2660 | 17200 | 497 | 17700
Shipments | W | W | W | W | W | W
Stocks, end of period | 191 | 195 | 386 | 191 | 195 | 386
Direct-reduced iron:8
Receipts | 137 | 82 | 219 | 951 | 594 | 1550
Total consumption | 373 | 78 | 451 | 2080 | 582 | 2670
Stocks, end of period | 174 | 51 | 225 | 174 | 51 | 225
W Withheld to avoid disclosing company proprietary data; included in "Total for steel producers" and (or) "Total consumption." -- Zero.
1Data are rounded to no more than three significant digits; may not add to totals shown.
2Includes manufacturers of raw steel that also produce steel castings. July 2014 data are based on returns from 27% of consumer surveys, representing
36% of scrap consumption during this month, and estimates for nonrespondents of this survey.
3May include revisions to previously published data.
4Includes data for electric furnaces operated by integrated steel producers.
5Includes minimill and specialty steel producers; includes data for other furnaces operated by these steel producers.
6Includes vacuum melting furnaces and miscellaneous uses.
7Includes ingot molds and stools.
8Includes direct-reduced iron, hot-briquetted iron, and iron carbide. Domestic production data are included in "Receipts."

## T2
TABLE 2
RECEIPTS FROM OUTSIDE SOURCES, PRODUCTION, CONSUMPTION, AND STOCKS OF IRON AND STEEL SCRAP, BY GRADE, FOR STEEL PRODUCERS1, 2
(Thousand metric tons)
| July 2014 |  |  |  | January–Julyp, 3
| Receipts of scrap | Production of home |  |  | Receipts of scrap | Production of home
| from brokers, | scrap (recirculating | Consumption of |  | from brokers, | scrap (recirculating | Consumption of
| dealers, and other | scrap resulting from | purchased and | Ending | dealers, and other | scrap resulting from | purchased and
Item | outside sources | current operations) | home scrap4 | stocks | outside sources | current operations) | home scrap4
Carbon steel:
Low-phosphorus plate and
punchings | 53 | W | 55 | W | 371 | W | 388
Cut structural and plate | 320 | 62 | 354 | 340 | 2240 | 233 | 2460
No. 1 heavy melting steel | 366 | 43 | 436 | 290 | 2580 | 336 | 3030
No. 2 heavy melting steel | 469 | 30 | 494 | 338 | 3120 | 203 | 3360
No. 1 and electric furnace
bundles | 212 | W | 250 | 301 | 1370 | W | 1730
No. 2 and all other bundles | 78 | -- | 83 | 36 | 554 | -- | 563
Electric furnace 1 foot and
under (not bundles) | 2 | W | W | W | 18 | W | W
Railroad rails | 18 | -- | 17 | 16 | 138 | -- | 138
Turnings and borings | 195 | 4 | 199 | 109 | 1330 | 25 | 1370
Slag scrap | 56 | 85 | 95 | 129 | 394 | 584 | 656
Shredded and fragmentized | 1060 | W | 1160 | 1040 | 7230 | W | 8080
No. 1 busheling | 393 | 15 | 416 | 318 | 2740 | 110 | 2930
Steel cans (post consumer) | 7 | -- | 7 | W | 49 | -- | 49
All other carbon steel scrap | 196 | 120 | 313 | 204 | 1380 | 870 | 2140
Stainless steel scrap | 77 | 27 | 109 | 59 | 525 | 188 | 761
Alloy steel scrap | 34 | 20 | 59 | 170 | 233 | 142 | 400
Ingot mold and stool scrap | W | W | 8 | 13 | W | W | 42
Machinery and cupola cast iron | W | -- | W | W | W | -- | W
Cast iron borings | W | W | W | W | W | W | W
Motor blocks | W | -- | W | W | W | -- | W
Other iron scrap | 65 | 30 | 94 | 42 | 434 | 190 | 602
Other mixed scrap | 116 | 46 | 225 | 81 | 811 | 299 | 1500
Total | 3750 | 578 | 4420 | 3640 | 25700 | 3850 | 30500
pPreliminary. W Withheld to avoid disclosing company proprietary data; included in "Total." -- Zero.
1Data are rounded to no more than three significant digits; may not add to totals shown.
2Includes manufacturers of raw steel that also produce steel castings.
3May include revisions to previously published data.
4Includes recirculating scrap and home-generated obsolete scrap.

## T3
TABLE 3
RECEIPTS FROM OUTSIDE SOURCES, PRODUCTION, AND CONSUMPTION OF IRON AND STEEL SCRAP,
BY REGION AND STATE, FOR STEEL PRODUCERS1, 2
(Thousand metric tons)
| July 2014 |  |  | January–Julyp, 3
| Receipts of scrap | Production of home |  | Receipts of scrap | Production of home
| from brokers, | scrap (recirculating | Consumption of | from brokers, | scrap (recirculating | Consumption of
| dealers, and other | scrap resulting from | purchased and | dealers, and other | scrap resulting from | purchased and
Region and State | outside sources | current operations) | home scrap4 | outside sources | current operations) | home scrap4
Mid-Atlantic and New England:
New Jersey, New York,
Pennsylvania | 437 | 67 | 502 | 3080 | 491 | 3600
North Central:
Illinois and Indiana | 472 | 183 | 603 | 3150 | 1040 | 4070
Iowa, Minnesota, Nebraska,
Wisconsin | 215 | 20 | 251 | 1510 | 147 | 1780
Michigan | 162 | 91 | 208 | 1080 | 589 | 1330
Ohio | 537 | 86 | 638 | 3650 | 592 | 4230
Total | 1390 | 380 | 1700 | 9390 | 2370 | 11400
South Atlantic:
Delaware, Virginia, West Virginia | 108 | 8 | 144 | 727 | 53 | 954
Georgia, North Carolina,
South Carolina | 289 | 16 | 318 | 2130 | 158 | 2320
Total | 397 | 24 | 462 | 2860 | 210 | 3270
South Central:
Alabama, Kentucky,
Mississippi, Tennessee | 731 | 37 | 790 | 4820 | 256 | 5330
Arkansas, Louisiana,
Oklahoma, Texas | 535 | 42 | 620 | 3740 | 330 | 4500
Total | 1270 | 79 | 1410 | 8570 | 586 | 9830
Mountain and Pacific:
Arizona, California, Colorado,
Oregon, Utah, Washington | 259 | 28 | 342 | 1820 | 195 | 2340
Grand total | 3750 | 578 | 4420 | 25700 | 3850 | 30500
pPreliminary.
1Data are rounded to no more than three significant digits; may not add to totals shown.
2Includes manufacturers of raw steel that also produce steel castings.
3May include revisions to previously published data.
4Includes recirculating scrap and home-generated obsolete scrap.

## T4
TABLE 4
RECEIPTS OF IRON AND STEEL SCRAP, BY REGION AND GRADE, FOR STEEL PRODUCERS1, 2, 3, 4
(Thousand metric tons)
| July 2014 |  |  |  |  | January–Julyp, 5
| Mid-Atlantic |  |  |  | Mountain | Mid-Atlantic |  |  |  | Mountain
| and | North | South | South | and | and | North | South | South | and
Item | New England | Central | Atlantic | Central | Pacific | New England | Central | Atlantic | Central | Pacific
Carbon steel:
Low-phosphorus plate and
punchings | 17 | W | -- | W | W | 119 | W | W | W | W
Cut structural and plate | 48 | 96 | 29 | 127 | W | 334 | 668 | 216 | 878 | W
No. 1 heavy melting steel | 64 | 101 | 28 | 147 | 26 | 450 | 721 | 209 | 1010 | 183
No. 2 heavy melting steel | 10 | 173 | 59 | 191 | 36 | 68 | 1100 | 396 | 1310 | 250
No. 1 and electric furnace
bundles | 13 | 140 | 3 | 52 | W | 89 | 995 | 25 | 239 | W
No. 2 and all other bundles | 14 | 44 | W | W | W | 99 | 269 | W | W | W
Electric furnace 1 foot and
under (not bundles) | -- | W | -- | W | -- | -- | W | -- | W | --
Railroad rails | W | W | W | 3 | W | W | W | W | 31 | W
Turnings and borings | 14 | 67 | 26 | 81 | 8 | 98 | 453 | 181 | 541 | 55
Slag scrap | 8 | 28 | 1 | W | W | 59 | 193 | 11 | W | W
Shredded and fragmentized | 102 | 285 | 194 | 393 | 83 | 725 | 1870 | 1330 | 2720 | 582
No. 1 busheling | 63 | 145 | 30 | 153 | 2 | 449 | 1030 | 247 | 1010 | 12
Steel cans (post consumer) | W | W | -- | -- | -- | W | W | -- | -- | W
All other carbon steel scrap | 35 | 126 | 2 | 31 | 3 | 236 | 887 | 20 | 215 | 18
Stainless steel scrap | W | W | -- | W | -- | W | 87 | -- | W | --
Alloy steel scrap | 2 | 32 | -- | W | -- | 14 | W | -- | -- | --
Ingot mold and stool scrap | W | W | -- | -- | -- | W | W | -- | -- | --
Machinery and cupola cast iron | -- | W | W | W | -- | -- | W | W | W | --
Cast iron borings | W | W | W | -- | W | W | W | W | -- | W
Motor blocks | -- | W | -- | -- | -- | -- | W | -- | -- | --
Other iron scrap | W | 51 | W | 10 | W | W | 328 | W | 71 | W
Other mixed scrap | W | 12 | W | 14 | W | W | W | W | 104 | W
Total | 437 | 1390 | 397 | 1270 | 259 | 3080 | 9390 | 2860 | 8570 | 1820
pPreliminary. W Withheld to avoid disclosing company proprietary data; included in "Total." -- Zero.
1Scrap received from brokers, dealers, and other outside sources.
2A breakout of the States within each region is provided in Table 3.
3Includes manufacturers of raw steel that also produce steel castings.
4Data are rounded to no more than three significant digits; may not add to totals shown.
5May include revisions to previously published data.

## T5
TABLE 5
CONSUMPTION OF IRON AND STEEL SCRAP BY REGION AND GRADE, FOR STEEL PRODUCERS1, 2, 3
(Thousand metric tons)
| July 2014 |  |  |  |  | January–Julyp, 4
| Mid-Atlantic |  |  |  | Mountain | Mid-Atlantic |  |  |  | Mountain
| and | North | South | South | and | and | North | South | South | and
Item | New England | Central | Atlantic | Central | Pacific | New England | Central | Atlantic | Central | Pacific
Carbon steel:
Low-phosphorus plate and
punchings | 16 | W | W | W | W | 119 | W | W | W | W
Cut structural and plate | 49 | 113 | 55 | 117 | W | 340 | 756 | 360 | 861 | W
No. 1 heavy melting steel | 69 | 135 | 33 | 172 | 27 | 515 | 913 | 222 | 1190 | 192
No. 2 heavy melting steel | 14 | 162 | 68 | 210 | W | 98 | 1120 | 440 | 1420 | W
No. 1 and electric furnace
bundles | 12 | 202 | 3 | 29 | W | 89 | 1380 | 25 | 211 | W
No. 2 and all other bundles | 14 | 45 | W | 16 | W | 99 | 259 | W | 115 | W
Electric furnace 1 foot and
under (not bundles) | -- | W | -- | W | -- | -- | W | -- | W | --
Railroad rails | W | W | -- | 2 | W | W | W | -- | 31 | W
Turnings and borings | 15 | 69 | 26 | 82 | 8 | 112 | 471 | 180 | 550 | 56
Slag scrap | 12 | 54 | 1 | 26 | W | 86 | 367 | 9 | 179 | W
Shredded and fragmentized | 103 | 304 | 208 | 462 | 83 | 724 | 2030 | 1470 | 3270 | 582
No. 1 busheling | 62 | 156 | 29 | 167 | 2 | 446 | 1100 | 246 | 1120 | 12
Steel cans (post consumer) | W | W | -- | -- | -- | W | W | -- | -- | --
All other carbon steel scrap | 56 | 200 | 6 | 48 | 3 | 415 | 1320 | 41 | 344 | 19
Stainless steel scrap | 53 | 19 | -- | W | -- | 371 | 134 | -- | W | --
Alloy steel scrap | 11 | 39 | -- | W | -- | 78 | 257 | -- | W | --
Ingot mold and stool scrap | W | W | -- | W | -- | W | W | -- | W | --
Machinery and cupola cast iron | W | W | W | W | W | -- | W | W | W | --
Cast iron borings | W | W | W | W | W | W | W | W | -- | W
Motor blocks | -- | W | -- | -- | -- | -- | W | -- | -- | --
Other iron scrap | 5 | 71 | 6 | 12 | W | 32 | 446 | 43 | 76 | W
Other mixed scrap | W | 43 | W | 14 | W | W | 274 | W | 106 | W
Total | 502 | 1700 | 462 | 1410 | 342 | 3600 | 11400 | 3270 | 9830 | 2340
pPrelimanary. W Withheld to avoid disclosing company proprietary data; included in "Total." -- Zero.
1Data are rounded to no more than three significant digits; may not add to totals shown.
2A breakout of the States within each region is provided in Table 3.
3Includes manufacturers of raw steel that also produce steel castings.
4May include revisions to previously published data.

## T6
TABLE 6
U.S. EXPORTS OF IRON AND STEEL SCRAP BY SELECTED REGION AND COUNTRY1, 2
(Thousand metric tons and thousand dollars)
| July 2014 |  | January–July3
Region and country | Quantity | Value | Quantity | Value
North America and South America:
Brazil | -- | -- | 1 | 598
Canada | 62 | 20500 | 520 | 178000
Dominican Republic | (4) | 55 | 3 | 723
Ecuador | 2 | 216 | 90 | 27600
Jamaica | 1 | 105 | 1 | 109
Mexico | 60 | 20700 | 452 | 160000
Peru | 32 | 11200 | 184 | 67700
Other5 | (4) | 199 | 2 | 1460
Total | 157 | 53000 | 1250 | 435000
Africa, Europe, Middle East:
Belgium | 1 | 831 | 6 | 7510
Egypt | 42 | 15300 | 392 | 137000
Germany | (4) | 47 | 3 | 2260
Italy | (4) | 20 | 32 | 12000
Kuwait | -- | -- | 271 | 95100
Morocco | -- | -- | 50 | 18600
Netherlands | (4) | 1780 | 3 | 3540
Portugal | -- | -- | 6 | 991
Saudi Arabia | 44 | 15400 | 44 | 15400
Sweden | (4) | 782 | 2 | 4730
Turkey | 302 | 108000 | 2080 | 738000
United Kingdom | (4) | 176 | 2 | 2630
Other5 | 1 | 1080 | 5 | 6820
Total | 391 | 143000 | 2900 | 1040000
Asia, Australia, Oceania:
Bangladesh | 1 | 254 | 6 | 2620
China | 55 | 64200 | 451 | 431000
Hong Kong | 3 | 3380 | 19 | 17400
India | 52 | 22000 | 321 | 139000
Indonesia | 20 | 7280 | 215 | 79100
Japan | 4 | 6980 | 58 | 55400
Korea, Republic of | 129 | 49700 | 955 | 360000
Malaysia | 35 | 12600 | 319 | 112000
Pakistan | 21 | 13100 | 199 | 101000
Taiwan | 189 | 73400 | 1650 | 628000
Thailand | 150 | 54900 | 269 | 98700
Vietnam | 41 | 14300 | 224 | 78300
Other5 | 1 | 183 | 2 | 1320
Total | 701 | 322000 | 4690 | 2100000
Grand total | 1250 | 518000 | 8840 | 3580000
-- Zero.
1Includes tinplate and terneplate; excludes used rails for rerolling and other uses and ships, boats, and other
vessels for scrapping. Export valuation is on a free-alongside-ship basis.
2Data are rounded to no more than three significant digits; may not add to totals shown.
3May include revisions to previously published data.
4Less than ½ unit.
5Includes countries with January–July 2014 quantities of less than 500 metric tons.
Source: U.S. Census Bureau.

## T7
TABLE 7
U.S. EXPORTS OF IRON AND STEEL SCRAP BY REGION AND
SELECTED CUSTOMS DISTRICT1, 2
(Thousand metric tons and thousand dollars)
| July 2014 |  | January–July3
Region and customs district | Quantity | Value | Quantity | Value
Canada–United States border:
Buffalo, NY | 19 | 7250 | 122 | 51400
Detroit, MI | 22 | 6900 | 167 | 47900
Duluth, MN | 1 | 304 | 20 | 7900
Great Falls, MT | 2 | 354 | 8 | 1870
Ogdensburg, NY | 1 | 596 | 7 | 2550
Pembina, ND | 12 | 3850 | 144 | 53400
Other | 2 | 692 | 23 | 4360
Total | 59 | 19900 | 490 | 169000
East coast:
Baltimore, MD | 6 | 2930 | 134 | 53400
Boston, MA | 76 | 28100 | 441 | 161000
Charleston, SC | 5 | 4960 | 36 | 34200
Charlotte, NC | 1 | 1460 | 7 | 10000
Miami, FL | 32 | 11900 | 218 | 86600
New York, NY | 157 | 64600 | 1280 | 506000
Norfolk, VA | 12 | 8810 | 90 | 59800
Philadelphia, PA | 45 | 15900 | 413 | 145000
Portland, ME | 23 | 8580 | 99 | 35700
Providence, RI | 118 | 41700 | 474 | 168000
Savannah, GA | 12 | 6650 | 73 | 46300
St. Albans, VT | 2 | 569 | 17 | 5370
Total | 487 | 196000 | 3280 | 1310000
Gulf coast and Mexico–United States
border (includes Caribbean territories):
Dallas–Fort Worth, TX | -- | -- | (4) | 19
El Paso, TX | 2 | 578 | 34 | 11500
Houston–Galveston, TX | 16 | 10900 | 216 | 107000
Laredo, TX | 25 | 8840 | 188 | 68600
Mobile, AL | 1 | 544 | 91 | 37400
New Orleans, LA | 1 | 423 | 3 | 1530
Nogales, AZ | (4) | 6 | (4) | 30
San Juan, PR | 15 | 4300 | 173 | 52400
Tampa, FL | 53 | 19100 | 202 | 78700
U.S. Virgin Islands | -- | -- | 6 | 991
Total | 112 | 44800 | 911 | 358000
West coast and Hawaii:
Columbia–Snake, OR | 96 | 36900 | 401 | 148000
Honolulu, HI, and Anchorage, AK | 3 | 1150 | 74 | 25700
Los Angeles, CA | 276 | 133000 | 2070 | 939000
San Diego, CA | 5 | 1140 | 38 | 9280
San Francisco, CA | 160 | 63700 | 1080 | 426000
Seattle, WA | 51 | 22200 | 499 | 196000
Total | 591 | 258000 | 4160 | 1740000
Grand total | 1250 | 518000 | 8840 | 3580000
-- Zero.
1Includes tinplate and terneplate; excludes used rails for rerolling and other uses and ships, boats, and other vessels
for scrapping. Export valuation is on a free-alongside-ship basis.
2Data are rounded to no more than three significant digits; may not add to totals shown.
3May include revisions to previously published data.
4Less than ½ unit.
Source: U.S. Census Bureau.

## T8
TABLE 8
U.S. EXPORTS OF IRON AND STEEL SCRAP AND OTHER FERROUS PRODUCTS BY GRADE1, 2
(Thousand metric tons and thousand dollars)
| July 2014 |  | January–July3
Item | Quantity | Value | Quantity | Value
No. 1 heavy melting steel | 330 | 117000 | 2920 | 1020000
No. 2 heavy melting steel | 55 | 18700 | 505 | 168000
No. 1 bundles | 4 | 1350 | 140 | 52500
No. 2 bundles | 1 | 122 | 19 | 4340
Shredded steel scrap | 465 | 168000 | 2690 | 965000
Borings, shovelings and turnings | 1 | 321 | 29 | 9490
Cut plate and structural | 54 | 19800 | 428 | 155000
Tinned iron or steel | 8 | 4010 | 70 | 26500
Remelting scrap ingots | 1 | 422 | 9 | 6930
Cast iron | 23 | 9700 | 182 | 68400
Other iron and steel | 222 | 91700 | 1260 | 526000
Total carbon steel and cast iron | 1160 | 430000 | 8260 | 3000000
Stainless steel | 50 | 60700 | 321 | 388000
Other alloy steel | 35 | 27400 | 257 | 192000
Total stainless and alloy steel | 85 | 88100 | 579 | 580000
Total carbon, stainless, alloy steel and cast iron | 1250 | 518000 | 8840 | 3580000
Ships, boats, and other vessels for
breaking up (for scrapping) | (4) | 3 | (4) | 80
Used rails for rerolling and other uses | 5 | 4490 | 22 | 19000
Total scrap exports | 1250 | 523000 | 8860 | 3600000
Exports of manufactured ferrous products:
Pig iron < or = 0.5% phosphorus | (4) | 148 | 2 | 813
Pig iron > or = 0.5% phosphorus | (4) | 100 | 1 | 341
Alloy pig iron | (4) | 8 | (4) | 65
Total pig iron | 1 | 256 | 4 | 1220
Direct-reduced iron (DRI) | (4) | 31 | (4) | 40
Spongy iron products, not DRI | (4) | 29 | (4) | 1290
Granules for abrasive cleaning and other uses | 4 | 5180 | 23 | 34900
Powders of alloy steel | 2 | 4870 | 14 | 38500
Other ferrous powders | 7 | 7790 | 61 | 69200
Total DRI, granules, powders | 13 | 17900 | 99 | 144000
Grand total | 1270 | 541000 | 8960 | 3750000
-- Zero.
1Export valuation is on a free-alongside-ship basis.
2Data are rounded to no more than three significant digits; may not add to totals shown.
3May include revisions to previously published data.
4Less than ½ unit.
Source: U.S. Census Bureau.

## T9
TABLE 9
U.S. IMPORTS FOR CONSUMPTION OF IRON AND STEEL SCRAP
BY SELECTED COUNTRY1, 2
(Thousand metric tons and thousand dollars)
| July 2014 |  | January–July3
Country | Quantity | Value | Quantity | Value
Bahamas, The | (4) | 20 | 3 | 434
Belgium | -- | -- | 12 | 4600
Brazil | 2 | 3120 | 9 | 14100
Canada | 273 | 104000 | 1930 | 750000
Cayman Islands | 1 | 180 | 6 | 1620
China | 2 | 654 | 5 | 3250
Colombia | (4) | 66 | 2 | 2800
Dominican Republic | (4) | 90 | 6 | 984
Germany | (4) | 65 | 2 | 930
Italy | (4) | 60 | 1 | 313
Japan | 1 | 299 | 4 | 1070
Mexico | 36 | 20600 | 205 | 121000
Netherlands | 5 | 9580 | 62 | 45800
Russia | (4) | 34 | 1 | 271
Sweden | 31 | 12400 | 129 | 49700
United Kingdom | (4) | 69 | 95 | 38000
Other5 | (4) | 2170 | 8 | 9210
Total | 352 | 154000 | 2480 | 1040000
-- Zero.
1Includes tinplate and terneplate; excludes used rails for rerolling and other uses and ship, boats,
and other vessels for scrapping. Import valuation is on a Customs basis.
2Data are rounded to no more than three significant digits; may not add to totals shown.
3May include revisions to previously published data.
4Less than ½ unit.
5Includes countries with January–July 2014 quantities of less than 500 metric tons.
Source: U.S. Census Bureau.

## T10
TABLE 10
U.S. IMPORTS FOR CONSUMPTION OF IRON AND STEEL SCRAP
BY SELECTED CUSTOMS DISTRICT1, 2
(Thousand metric tons and thousand dollars)
| July 2014 |  | January–July3
Customs district | Quantity | Value | Quantity | Value
Baltimore, MD | (4) | 131 | 2 | 1350
Buffalo, NY | 49 | 29400 | 423 | 239000
Charleston, SC | (4) | 105 | 124 | 48800
Chicago, IL | 5 | 700 | 14 | 2450
Detroit, MI | 106 | 37200 | 726 | 266000
Duluth, MN | 13 | 4100 | 79 | 26500
El Paso, TX | 3 | 1550 | 26 | 12300
Great Falls, MT | 11 | 3380 | 57 | 17500
Galveston, TX | 2 | 3840 | 13 | 22100
Laredo, TX | 26 | 16900 | 152 | 97000
Los Angeles, CA | 3 | 1430 | 7 | 4710
Miami, FL | (4) | 119 | 4 | 749
Mobile, AL | 6 | 10300 | 87 | 55500
New Orleans, LA | 32 | 12400 | 96 | 36300
New York City, NY | 1 | 770 | 3 | 2120
Nogales, AZ | 1 | 317 | 7 | 1790
Ogdensburg, NY | 3 | 2470 | 25 | 18600
Pembina, ND | 11 | 3680 | 76 | 29300
Porland, ME | 1 | 406 | 3 | 1760
San Diego, CA | 2 | 780 | 14 | 5740
San Juan, CA | (4) | 16 | 6 | 310
Seattle, WA | 72 | 22000 | 501 | 141000
St Albans, VT | 4 | 1170 | 25 | 7760
Tampa, FL | (4) | 58 | 3 | 895
Other | (4) | 579 | 9 | 4610
Total | 352 | 154000 | 2480 | 1040000
-- Zero.
1Includes tinplate and terneplate; excludes used rails for rerolling and other uses and ships, boats and
other vessels for scrapping. Import valuation is on a Customs basis.
2Data are rounded to no more than three significant digits; may not add to totals shown.
3May include revisions to previously published data.
4Less than ½ unit.
Source: U.S. Census Bureau.

## T11
TABLE 11
U.S. IMPORTS OF IRON AND STEEL SCRAP AND OTHER
FERROUS PRODUCTS BY GRADE1, 2
(Thousand metric tons and thousand dollars)
| July 2014 |  | January–July3
Item | Quantity | Value | Quantity | Value
No. 1 heavy melting steel | 27 | 9340 | 186 | 64600
No. 2 heavy melting steel | 24 | 6830 | 148 | 41500
No. 1 bundles | 85 | 33200 | 593 | 236000
No. 2 bundles | 4 | 1110 | 28 | 8800
Shredded steel scrap | 37 | 10400 | 339 | 96800
Borings, shovelings and turnings | 4 | 1050 | 43 | 11500
Cut plate and structural | 20 | 6250 | 147 | 46800
Tinned iron or steel | 7 | 2170 | 48 | 15100
Remelting scrap ingots | -- | -- | (4) | 79
Cast iron | 18 | 4730 | 124 | 37200
Other iron and steel | 56 | 18700 | 331 | 109000
Total carbon steel and cast iron | 282 | 93700 | 1990 | 667000
Stainless steel | 32 | 46600 | 209 | 270000
Other alloy steel | 38 | 13400 | 283 | 107000
Total stainless and alloy steel | 70 | 60000 | 491 | 377000
Total carbon, stainless, alloy steel and cast iron | 352 | 154000 | 2480 | 1040000
Ships, boats, and other vessels for
breaking up (for scrapping) | (4) | 17 | (4) | 427
Total scrap imports | 352 | 154000 | 2480 | 1040000
Imports of manufactured ferrous products:
Pig iron > or = 0.5% phosphorus | 422 | 172000 | 2760 | 1110000
Pig iron < or = 0.5% phosphorus | -- | -- | (4) | 50
Alloy pig iron | -- | -- | (4) | 147
Total pig iron | 422 | 172000 | 2760 | 1110000
Direct-reduced iron (DRI) | 208 | 75900 | 1470 | 523000
Spongy iron products, not DRI | (4) | 580 | 1 | 2970
Granules for abrasive cleaning and other uses | 2 | 2240 | 14 | 14400
Powders of alloy steel | 6 | 9610 | 43 | 65900
Other ferrous powders | 6 | 8380 | 30 | 50100
Total DRI, granules, powders | 222 | 96700 | 1560 | 656000
Grand total | 996 | 423000 | 6800 | 2810000
-- Zero.
1Import valuation is on a Customs basis.
2Data are rounded to no more than three significant digits; may not add to totals shown.
3May include revisions to previously published data.
4Less than ½ unit.
Source: U.S. Census Bureau.

## T12
TABLE 12
U.S. RAW STEEL PRODUCTION, RAW STEEL CAPABILITY UTILIZATION,
AND CONTINUOUS CAST STEEL PRODUCTION1
| Raw steel production, |  | Raw steel capability |  | Continuous cast steel
| thousand metric tons |  | utilization, percent |  | production, percent
|  | Year |  | Year |  | Year
Period | Monthly | to date2 | Monthly | to date2 | Monthly | to date2
2013:
July | 7440 | 50600 | 77.3 | 76.8 | 98.51 | 98.67
August | 7470 | 58000 | 77.6 | 76.9 | 98.89 | 98.67
September | 7290 | 65300 | 78.3 | 77 | 98.75 | 98.7
October | 7370 | 72700 | 76.5 | 77 | 98.85 | 98.72
November | 7110 | 79800 | 76.2 | 76.9 | 99.02 | 98.74
December | 7130 | 86900 | 74 | 76.7 | 98.86 | 98.75
2014:
January | 7330 | 7330 | 75.8 | 75.8 | 98.7 | 98.7
February | 6810 | 14100 | 77.9 | 76.8 | 98.6 | 98.65
March | 7510 | 21600 | 77.7 | 77.1 | 98.69 | 98.67
April | 7160 | 28800 | 76.6 | 77 | 98.41 | 98.6
May | 7480 | 36300 | 77.3 | 77 | 98.49 | 98.58
June | 7350 | 43600 | 78.5 | 77.3 | 98.42 | 98.55
July | 7700 | 51300 | 79.6 | 77.6 | 98.45 | 98.54
1Data are rounded to no more than three significant digits.
2May include revisions to previously published data.
Source: American Iron and Steel Institute.

## T13
TABLE 13
COMPOSITE PRICES FOR NO. 1 HEAVY MELTING STEEL SCRAP AND PIG IRON
| American Metal Market |  | Scrap Price Bulletin
| No. 1 HMS |  | No. 1 HMS |  | Pig Iron1
Period | $/lt | $/t | $/lt | $/t | $/lt | $/t
2013:
July | 339.5 | 334.14 | 337.83 | 332.49 | 441.96 | 434.98
August | 340.69 | 335.31 | 340.83 | 335.45 | 441.96 | 434.98
September | 336.61 | 331.29 | 335.5 | 330.2 | 436.88 | 429.98
October | 335.71 | 330.408 | 334.17 | 328.89 | 426.72 | 419.98
November | 355.46 | 349.85 | 355.83 | 350.21 | 430.53 | 423.73
December | 374.79 | 368.87 | 377.5 | 371.54 | 431.8 | 424.98
Average, January–December | 345.7 | 340.24 | 346.62 | 341.14 | 446.55 | 439.5
2014:
January | 394.24 | 388.01 | 395.167 | 388.93 | 436.375 | 429.488
February | 378.95 | 372.965 | 380.2525 | 374.24 | 450.47 | 443.355
March | 364.37 | 358.6153 | 364.298 | 358.5464 | 454.66 | 447.48
April | 373.27 | 367.37 | 375.17 | 369.24 | 454.66 | 447.48
May | 366.14 | 360.36 | 368.165 | 362.35 | 454.66 | 447.48
June | 358.27 | 352.61 | 359.166 | 353.4975 | 454.66 | 447.479
July | 356.74 | 351.1051 | 357.5 | 351.85 | 454.66 | 447.48
1Prices are Brazilian basic pig iron, f.o.b. New Orleans, LA.
Note: Long tons = lt; metric tons = t.