## Text
Iron and Steel Scrap in September 2014
This workbook includes an embedded Word document and 13 tables (See tabs below).
This icon is linked to an embedded text document.

## T1
TABLE 1
IRON AND STEEL SCRAP, PIG IRON, AND DIRECT-REDUCED IRON STATISTICS FOR STEEL PRODUCERS1, 2
(Thousand metric tons)
| September 2014 |  |  | January–September3
|  | Electric |  |  | Electric
| Integrated | furnace | Total for | Integrated | furnace | Total for
| steel | steel | steel | steel | steel | steel
| producers4 | producers5 | producers | producers4 | producers5 | producers
Scrap:
Receipts from dealers and other sources | 1600 | 2100 | 3700 | 14900 | 18300 | 33200
Receipts from other own company plants | 70 | 158 | 228 | 630 | 1340 | 1970
Production recirculating scrap | 325 | 191 | 516 | 3170 | 1710 | 4880
Production obsolete scrap | W | W | 35 | W | W | 180
Consumption (by type of furnace):
Blast furnace | W | W | W | W | W | W
Basic oxygen process | W | W | 475 | W | W | 4720
Electric furnace | 1270 | 2110 | 3380 | 11700 | 18500 | 30200
Other (including air furnace)6 | W | -- | W | W | -- | W
Total consumption | 1940 | 2390 | 4330 | 18200 | 21000 | 39200
Shipments | 73 | 15 | 88 | 793 | 131 | 924
Stocks, end of period | 1760 | 1930 | 3690 | 1760 | 1930 | 3690
Pig iron (includes hot metal):
Receipts | 299 | 88 | 387 | 3630 | 670 | 4300
Production | 2040 | -- | 2040 | 18600 | -- | 18600
Consumption (by type of furnace):
Basic oxygen process | W | W | 2240 | W | W | 21100
Direct castings7 | W | -- | W | W | -- | W
Electric furnace | W | W | W | W | W | W
Total consumption | 2360 | 67 | 2430 | 22200 | 638 | 22800
Shipments | -- | -- | -- | W | W | W
Stocks, end of period | 222 | 231 | 453 | 222 | 231 | 453
Direct-reduced iron:8
Receipts | 99 | 108 | 207 | 1160 | 755 | 1910
Total consumption | 392 | 102 | 494 | 2840 | 752 | 3590
Stocks, end of period | 120 | 42 | 162 | 120 | 42 | 162
W Withheld to avoid disclosing company proprietary data; included in "Total for steel producers" and (or) "Total consumption." -- Zero.
1Data are rounded to no more than three significant digits; may not add to totals shown.
2Includes manufacturers of raw steel that also produce steel castings. September 2014 data are based on returns from 25% of consumer surveys, representing
35% of scrap consumption during this month, and estimates for nonrespondents of this survey.
3May include revisions to previously published data.
4Includes data for electric furnaces operated by integrated steel producers.
5Includes minimill and specialty steel producers; includes data for other furnaces operated by these steel producers.
6Includes vacuum melting furnaces and miscellaneous uses.
7Includes ingot molds and stools.
8Includes direct-reduced iron, hot-briquetted iron, and iron carbide. Domestic production data are included in "Receipts."

## T2
TABLE 2
RECEIPTS FROM OUTSIDE SOURCES, PRODUCTION, CONSUMPTION, AND STOCKS OF IRON AND STEEL SCRAP, BY GRADE, FOR STEEL PRODUCERS1, 2
(Thousand metric tons)
| September 2014 |  |  |  | January–Septemberp, 3
| Receipts of scrap | Production of home |  |  | Receipts of scrap | Production of home
| from brokers, | scrap (recirculating | Consumption of |  | from brokers, | scrap (recirculating | Consumption of
| dealers, and other | scrap resulting from | purchased and | Ending | dealers, and other | scrap resulting from | purchased and
Item | outside sources | current operations) | home scrap4 | stocks | outside sources | current operations) | home scrap4
Carbon steel:
Low-phosphorus plate and
punchings | 52 | W | 55 | W | 477 | W | 500
Cut structural and plate | 326 | 29 | 356 | 291 | 2870 | 246 | 3160
No. 1 heavy melting steel | 352 | 48 | 413 | 297 | 3290 | 441 | 3870
No. 2 heavy melting steel | 467 | 31 | 493 | 347 | 4060 | 264 | 4360
No. 1 and electric furnace
bundles | 170 | W | 249 | 255 | 1720 | W | 2240
No. 2 and all other bundles | 63 | -- | 70 | 32 | 692 | -- | 711
Electric furnace 1 foot and
under (not bundles) | 1 | W | W | W | 22 | W | W
Railroad rails | 17 | -- | 17 | 13 | 172 | -- | 175
Turnings and borings | 194 | 3 | 195 | 121 | 1730 | 33 | 1760
Slag scrap | 45 | 66 | 91 | 119 | 499 | 739 | 849
Shredded and fragmentized | 1120 | W | 1180 | 1120 | 9430 | W | 10400
No. 1 busheling | 403 | 16 | 402 | 348 | 3540 | 141 | 3740
Steel cans (post consumer) | 6 | -- | 6 | W | 61 | -- | 61
All other carbon steel scrap | 169 | 125 | 288 | 165 | 1730 | 1120 | 2750
Stainless steel scrap | 76 | 27 | 111 | 105 | 719 | 242 | 980
Alloy steel scrap | 37 | 20 | 55 | 179 | 309 | 183 | 514
Ingot mold and stool scrap | W | W | 9 | 13 | W | W | 59
Machinery and cupola cast iron | W | -- | W | W | W | -- | W
Cast iron borings | W | W | W | W | W | W | W
Motor blocks | W | -- | W | W | W | -- | W
Other iron scrap | 59 | 30 | 223 | 84 | 558 | 247 | 768
Other mixed scrap | 116 | 30 | 223 | 84 | 1040 | 373 | 1940
Total | 3700 | 516 | 4330 | 3690 | 33200 | 4880 | 39200
pPreliminary. W Withheld to avoid disclosing company proprietary data; included in "Total." -- Zero.
1Data are rounded to no more than three significant digits; may not add to totals shown.
2Includes manufacturers of raw steel that also produce steel castings.
3May include revisions to previously published data.
4Includes recirculating scrap and home-generated obsolete scrap.

## T3
TABLE 3
RECEIPTS FROM OUTSIDE SOURCES, PRODUCTION, AND CONSUMPTION OF IRON AND STEEL SCRAP,
BY REGION AND STATE, FOR STEEL PRODUCERS1, 2
(Thousand metric tons)
| September 2014 |  |  | January–Septemberp, 3
| Receipts of scrap | Production of home |  | Receipts of scrap | Production of home
| from brokers, | scrap (recirculating | Consumption of | from brokers, | scrap (recirculating | Consumption of
| dealers, and other | scrap resulting from | purchased and | dealers, and other | scrap resulting from | purchased and
Region and State | outside sources | current operations) | home scrap4 | outside sources | current operations) | home scrap4
Mid-Atlantic and New England:
New Jersey, New York,
Pennsylvania | 421 | 69 | 489 | 3930 | 629 | 4590
North Central:
Illinois and Indiana | 458 | 143 | 565 | 4060 | 1280 | 5230
Iowa, Minnesota, Nebraska,
Wisconsin | 214 | 22 | 257 | 1940 | 190 | 2300
Michigan | 125 | 67 | 180 | 1360 | 752 | 1720
Ohio | 511 | 85 | 621 | 4700 | 762 | 5490
Total | 1310 | 316 | 1620 | 12100 | 2990 | 14700
South Atlantic:
Delaware, Virginia, West Virginia | 93 | 7 | 119 | 923 | 67 | 1210
Georgia, North Carolina,
South Carolina | 302 | 24 | 308 | 2710 | 201 | 2930
Total | 395 | 31 | 427 | 3640 | 268 | 4140
South Central:
Alabama, Kentucky,
Mississippi, Tennessee | 757 | 37 | 780 | 6300 | 330 | 6910
Arkansas, Louisiana,
Oklahoma, Texas | 566 | 49 | 670 | 4900 | 434 | 5800
Total | 1320 | 87 | 1450 | 11200 | 764 | 12700
Mountain and Pacific:
Arizona, California, Colorado,
Oregon, Utah, Washington | 260 | 13 | 340 | 2330 | 235 | 3010
Grand total | 3700 | 516 | 4330 | 33200 | 4880 | 39200
pPreliminary.
1Data are rounded to no more than three significant digits; may not add to totals shown.
2Includes manufacturers of raw steel that also produce steel castings.
3May include revisions to previously published data.
4Includes recirculating scrap and home-generated obsolete scrap.

## T4
TABLE 4
RECEIPTS OF IRON AND STEEL SCRAP, BY REGION AND GRADE, FOR STEEL PRODUCERS1, 2, 3, 4
(Thousand metric tons)
| September 2014 |  |  |  |  | January–Septemberp, 5
| Mid-Atlantic |  |  |  | Mountain | Mid-Atlantic |  |  |  | Mountain
| and | North | South | South | and | and | North | South | South | and
Item | New England | Central | Atlantic | Central | Pacific | New England | Central | Atlantic | Central | Pacific
Carbon steel:
Low-phosphorus plate and
punchings | 17 | W | -- | W | W | 152 | W | W | W | W
Cut structural and plate | 50 | 88 | 35 | 133 | W | 431 | 850 | 280 | 1130 | W
No. 1 heavy melting steel | 65 | 92 | 28 | 141 | 26 | 579 | 909 | 265 | 1300 | 235
No. 2 heavy melting steel | 10 | 179 | 52 | 190 | 36 | 88 | 1450 | 505 | 1700 | 319
No. 1 and electric furnace
bundles | 13 | 127 | 3 | 25 | W | 113 | 1250 | 32 | 289 | W
No. 2 and all other bundles | 12 | 29 | W | W | W | 125 | 339 | W | W | W
Electric furnace 1 foot and
under (not bundles) | -- | W | -- | W | -- | -- | W | -- | W | --
Railroad rails | W | W | W | 3 | W | W | W | W | 37 | W
Turnings and borings | 16 | 68 | 26 | 76 | 8 | 127 | 585 | 233 | 710 | 71
Slag scrap | 8 | 17 | 1 | W | W | 75 | 239 | 13 | W | W
Shredded and fragmentized | 102 | 275 | 186 | 475 | 83 | 928 | 2450 | 1690 | 3610 | 746
No. 1 busheling | 60 | 143 | 36 | 162 | 2 | 570 | 1320 | 315 | 1320 | 15
Steel cans (post consumer) | W | W | -- | -- | -- | W | W | -- | -- | W
All other carbon steel scrap | 20 | 116 | 2 | 28 | 3 | 288 | 1110 | 25 | 276 | 23
Stainless steel scrap | W | W | -- | W | -- | W | W | -- | W | --
Alloy steel scrap | 1 | 35 | -- | W | -- | 17 | 292 | -- | -- | --
Ingot mold and stool scrap | W | W | -- | -- | -- | W | W | -- | -- | --
Machinery and cupola cast iron | -- | W | W | W | -- | -- | W | W | W | --
Cast iron borings | W | W | W | -- | W | W | W | W | -- | W
Motor blocks | -- | W | -- | -- | -- | -- | W | -- | -- | --
Other iron scrap | W | 45 | W | 11 | W | W | 423 | W | 92 | W
Other mixed scrap | W | 11 | W | 15 | W | W | 94 | W | 133 | W
Total | 421 | 1310 | 395 | 1320 | 260 | 3930 | 12100 | 3640 | 11200 | 2330
pPreliminary. W Withheld to avoid disclosing company proprietary data; included in "Total." -- Zero.
1Scrap received from brokers, dealers, and other outside sources.
2A breakout of the States within each region is provided in Table 3.
3Includes manufacturers of raw steel that also produce steel castings.
4Data are rounded to no more than three significant digits; may not add to totals shown.
5May include revisions to previously published data.

## T5
TABLE 5
CONSUMPTION OF IRON AND STEEL SCRAP BY REGION AND GRADE, FOR STEEL PRODUCERS1, 2, 3
(Thousand metric tons)
| September 2014 |  |  |  |  | January–Septemberp, 4
| Mid-Atlantic |  |  |  | Mountain | Mid-Atlantic |  |  |  | Mountain
| and | North | South | South | and | and | North | South | South | and
Item | New England | Central | Atlantic | Central | Pacific | New England | Central | Atlantic | Central | Pacific
Carbon steel:
Low-phosphorus plate and
punchings | 17 | W | W | W | W | 153 | W | W | W | W
Cut structural and plate | 44 | 105 | 55 | 133 | W | 431 | 969 | 468 | 1110 | W
No. 1 heavy melting steel | 75 | 112 | 29 | 169 | 27 | 667 | 1140 | 283 | 1530 | 247
No. 2 heavy melting steel | 14 | 179 | 56 | 205 | W | 126 | 1480 | 561 | 1830 | W
No. 1 and electric furnace
bundles | 12 | 196 | 3 | 35 | W | 113 | 1780 | 30 | 283 | W
No. 2 and all other bundles | 12 | 36 | W | 18 | W | 125 | 337 | W | 151 | W
Electric furnace 1 foot and
under (not bundles) | -- | W | -- | W | -- | -- | W | -- | W | --
Railroad rails | W | W | -- | 2 | W | W | W | -- | 40 | W
Turnings and borings | 16 | 67 | 25 | 79 | 8 | 145 | 607 | 231 | 708 | 71
Slag scrap | 12 | 49 | 1 | 26 | W | 110 | 477 | 12 | 231 | W
Shredded and fragmentized | 103 | 299 | 195 | 504 | 83 | 928 | 2630 | 1860 | 4260 | 746
No. 1 busheling | 61 | 153 | 31 | 155 | 2 | 566 | 1410 | 313 | 1430 | 15
Steel cans (post consumer) | W | W | -- | -- | -- | W | W | -- | -- | --
All other carbon steel scrap | 46 | 185 | 6 | 48 | 3 | 513 | 1710 | 52 | 447 | 25
Stainless steel scrap | 53 | 21 | -- | W | -- | 478 | 174 | -- | W | --
Alloy steel scrap | 10 | 36 | -- | W | -- | 98 | 332 | -- | W | --
Ingot mold and stool scrap | W | W | -- | W | -- | W | W | -- | W | --
Machinery and cupola cast iron | W | W | W | W | W | -- | W | W | W | --
Cast iron borings | W | W | W | W | W | W | W | W | -- | W
Motor blocks | -- | W | -- | -- | -- | -- | W | -- | -- | --
Other iron scrap | 3 | 58 | 4 | 9 | W | 40 | 574 | 52 | 96 | W
Other mixed scrap | W | 45 | W | 15 | W | W | 360 | W | 134 | W
Total | 489 | 1620 | 427 | 1450 | 340 | 4590 | 14700 | 4140 | 12700 | 3010
pPrelimanary. W Withheld to avoid disclosing company proprietary data; included in "Total." -- Zero.
1Data are rounded to no more than three significant digits; may not add to totals shown.
2A breakout of the States within each region is provided in Table 3.
3Includes manufacturers of raw steel that also produce steel castings.
4May include revisions to previously published data.

## T6
TABLE 6
U.S. EXPORTS OF IRON AND STEEL SCRAP BY SELECTED REGION AND COUNTRY1, 2
(Thousand metric tons and thousand dollars)
| September 2014 |  | January–September3
Region and country | Quantity | Value | Quantity | Value
North America and South America:
Brazil | -- | -- | 1 | 598
Canada | 73 | 23300 | 679 | 232000
Dominican Republic | -- | -- | 3 | 775
Ecuador | 2 | 266 | 93 | 28000
Jamaica | (4) | 74 | 2 | 253
Mexico | 88 | 32400 | 626 | 216000
Peru | -- | -- | 184 | 67700
Other5 | (4) | 407 | 2 | 1920
Total | 164 | 56400 | 1590 | 547000
Africa, Europe, Middle East:
Belgium | (4) | 1080 | 7 | 9780
Egypt | 97 | 34800 | 550 | 193000
Germany | 1 | 250 | 4 | 2680
Italy | (4) | 64 | 76 | 27800
Kuwait | 44 | 15500 | 362 | 127000
Morocco | -- | -- | 50 | 18600
Netherlands | (4) | 32 | 3 | 3590
Portugal | -- | -- | 6 | 991
Saudi Arabia | -- | -- | 44 | 15400
Spain | (4) | 290 | 1 | 1000
Sweden | (4) | 675 | 2 | 6220
Turkey | 370 | 134000 | 2770 | 988000
United Arab Emirates | 1 | 379 | 46 | 17200
United Kingdom | (4) | 153 | 2 | 3030
Other5 | (4) | 958 | 2 | 6430
Total | 513 | 188000 | 3930 | 1420000
Asia, Australia, Oceania:
Bangladesh | 1 | 444 | 8 | 3490
China | 59 | 63700 | 612 | 587000
Hong Kong | 3 | 3550 | 28 | 25700
India | 33 | 17100 | 394 | 174000
Indonesia | 16 | 6140 | 276 | 101000
Japan | 6 | 9480 | 68 | 72900
Korea, Republic of | 108 | 39400 | 1340 | 500000
Malaysia | 1 | 638 | 423 | 149000
Pakistan | 23 | 13100 | 252 | 131000
Taiwan | 199 | 78600 | 2050 | 785000
Thailand | 32 | 12100 | 366 | 135000
Vietnam | 4 | 1320 | 240 | 84100
Other5 | 2 | 269 | 7 | 2170
Total | 487 | 246000 | 6060 | 2750000
Grand total | 1160 | 490000 | 11600 | 4720000
-- Zero.
1Includes tinplate and terneplate; excludes used rails for rerolling and other uses and ships, boats, and other
vessels for scrapping. Export valuation is on a free-alongside-ship basis.
2Data are rounded to no more than three significant digits; may not add to totals shown.
3May include revisions to previously published data.
4Less than ½ unit.
5Includes countries with January–September 2014 quantities of less than 500 metric tons.
Source: U.S. Census Bureau.

## T7
TABLE 7
U.S. EXPORTS OF IRON AND STEEL SCRAP BY REGION AND
SELECTED CUSTOMS DISTRICT1, 2
(Thousand metric tons and thousand dollars)
| September 2014 |  | January–September3
Region and customs district | Quantity | Value | Quantity | Value
Canada–United States border:
Buffalo, NY | 17 | 6510 | 153 | 64500
Detroit, MI | 27 | 8170 | 239 | 72500
Duluth, MN | 1 | 744 | 22 | 9600
Great Falls, MT | 2 | 373 | 11 | 2530
Ogdensburg, NY | 2 | 707 | 12 | 4390
Pembina, ND | 15 | 4930 | 172 | 62300
Other | 2 | 1200 | 28 | 6210
Total | 66 | 22600 | 636 | 222000
East coast:
Baltimore, MD | 18 | 7200 | 230 | 89100
Boston, MA | 72 | 26700 | 528 | 194000
Charleston, SC | 5 | 5450 | 48 | 48300
Charlotte, NC | 1 | 1490 | 9 | 13600
Miami, FL | 34 | 13600 | 278 | 111000
New York, NY | 136 | 56500 | 1610 | 643000
Norfolk, VA | 29 | 16300 | 140 | 88600
Philadelphia, PA | 77 | 28400 | 563 | 200000
Portland, ME | 5 | 1440 | 138 | 49700
Providence, RI | 97 | 34700 | 601 | 214000
Savannah, GA | 17 | 9260 | 102 | 64100
St. Albans, VT | 2 | 679 | 22 | 6940
Total | 492 | 202000 | 4270 | 1720000
Gulf coast and Mexico–United States
border (includes Caribbean territories):
Dallas–Fort Worth, TX | -- | -- | (4) | 48
El Paso, TX | 1 | 240 | 40 | 13300
Houston–Galveston, TX | 91 | 36000 | 452 | 199000
Laredo, TX | 23 | 8940 | 278 | 95000
Mobile, AL | 1 | 682 | 138 | 54500
New Orleans, LA | 1 | 653 | 5 | 2750
Nogales, AZ | (4) | 6 | (4) | 39
San Juan, PR | 12 | 3430 | 228 | 69800
Tampa, FL | 32 | 12900 | 238 | 93900
U.S. Virgin Islands | -- | -- | 6 | 991
Total | 159 | 62900 | 1380 | 529000
West coast and Hawaii:
Columbia–Snake, OR | 58 | 20400 | 502 | 184000
Honolulu, HI, and Anchorage, AK | 4 | 1190 | 104 | 35800
Los Angeles, CA | 237 | 121000 | 2590 | 1210000
San Diego, CA | 7 | 1740 | 49 | 12100
San Francisco, CA | 93 | 38400 | 1360 | 537000
Seattle, WA | 48 | 19900 | 691 | 269000
Total | 447 | 203000 | 5300 | 2240000
Grand total | 1160 | 490000 | 11600 | 4720000
-- Zero.
1Includes tinplate and terneplate; excludes used rails for rerolling and other uses and ships, boats, and other vessels
for scrapping. Export valuation is on a free-alongside-ship basis.
2Data are rounded to no more than three significant digits; may not add to totals shown.
3May include revisions to previously published data.
4Less than ½ unit.
Source: U.S. Census Bureau.

## T8
TABLE 8
U.S. EXPORTS OF IRON AND STEEL SCRAP AND OTHER FERROUS PRODUCTS BY GRADE1, 2
(Thousand metric tons and thousand dollars)
| September 2014 |  | January–September3
Item | Quantity | Value | Quantity | Value
No. 1 heavy melting steel | 339 | 121000 | 3780 | 1320000
No. 2 heavy melting steel | 80 | 27700 | 681 | 228000
No. 1 bundles | 4 | 1560 | 191 | 69900
No. 2 bundles | 1 | 255 | 22 | 5120
Shredded steel scrap | 301 | 110000 | 3480 | 1250000
Borings, shovelings and turnings | 4 | 1220 | 35 | 11200
Cut plate and structural | 79 | 29300 | 604 | 221000
Tinned iron or steel | 8 | 4190 | 93 | 38000
Remelting scrap ingots | 1 | 696 | 12 | 8800
Cast iron | 23 | 9040 | 229 | 88500
Other iron and steel | 211 | 88200 | 1670 | 698000
Total carbon steel and cast iron | 1050 | 393000 | 10800 | 3940000
Stainless steel | 46 | 59200 | 422 | 521000
Other alloy steel | 66 | 37800 | 361 | 260000
Total stainless and alloy steel | 112 | 97000 | 783 | 781000
Total carbon, stainless, alloy steel and cast iron | 1160 | 490000 | 11600 | 4720000
Ships, boats, and other vessels for
breaking up (for scrapping) | 1 | 84 | 1 | 168
Used rails for rerolling and other uses | 2 | 2790 | 26 | 23500
Total scrap exports | 1170 | 493000 | 11600 | 4740000
Exports of manufactured ferrous products:
Pig iron < or = 0.5% phosphorus | (4) | 61 | 3 | 1130
Pig iron > or = 0.5% phosphorus | (4) | 8 | 2 | 349
Alloy pig iron | (4) | 4 | (4) | 109
Total pig iron | (4) | 73 | 4 | 1590
Direct-reduced iron (DRI) | (4) | 14 | (4) | 57
Spongy iron products, not DRI | (4) | 34 | (4) | 1520
Granules for abrasive cleaning and other uses | 4 | 5660 | 31 | 46200
Powders of alloy steel | 2 | 4460 | 18 | 50700
Other ferrous powders | 8 | 9680 | 79 | 89700
Total DRI, granules, powders | 14 | 19900 | 129 | 188000
Grand total | 1180 | 513000 | 11700 | 4930000
-- Zero.
1Export valuation is on a free-alongside-ship basis.
2Data are rounded to no more than three significant digits; may not add to totals shown.
3May include revisions to previously published data.
4Less than ½ unit.
Source: U.S. Census Bureau.

## T9
TABLE 9
U.S. IMPORTS FOR CONSUMPTION OF IRON AND STEEL SCRAP
BY SELECTED COUNTRY1, 2
(Thousand metric tons and thousand dollars)
| September 2014 |  | January–September3
Country | Quantity | Value | Quantity | Value
Bahamas, The | (4) | 31 | 3 | 497
Belgium | (4) | 2 | 12 | 4610
Brazil | 1 | 1950 | 12 | 20200
Canada | 304 | 109000 | 2530 | 966000
Cayman Islands | (4) | 42 | 6 | 1740
China | (4) | 261 | 5 | 3870
Colombia | (4) | 141 | 2 | 3300
Dominican Republic | (4) | 93 | 7 | 1130
Ecuador | (4) | 25 | 1 | 1110
Germany | 1 | 158 | 5 | 1380
Hong Kong | -- | -- | 2 | 526
Israel | 2 | 208 | 3 | 768
Italy | (4) | 113 | 1 | 454
Japan | (4) | 62 | 4 | 1380
Mexico | 29 | 15500 | 259 | 152000
Netherlands | 11 | 18500 | 78 | 74100
Russia | -- | -- | 1 | 271
Sweden | -- | -- | 129 | 49700
Taiwan | (4) | 579 | 1 | 2270
United Kingdom | (4) | 50 | 107 | 42900
Other5 | (4) | 633 | 8 | 7910
Total | 351 | 147000 | 3180 | 1340000
-- Zero.
1Includes tinplate and terneplate; excludes used rails for rerolling and other uses and ship, boats,
and other vessels for scrapping. Import valuation is on a Customs basis.
2Data are rounded to no more than three significant digits; may not add to totals shown.
3May include revisions to previously published data.
4Less than ½ unit.
5Includes countries with January–September 2014 quantities of less than 500 metric tons.
Source: U.S. Census Bureau.

## T10
TABLE 10
U.S. IMPORTS FOR CONSUMPTION OF IRON AND STEEL SCRAP
BY SELECTED CUSTOMS DISTRICT1, 2
(Thousand metric tons and thousand dollars)
| September 2014 |  | January–September3
Customs district | Quantity | Value | Quantity | Value
Baltimore, MD | (4) | 20 | 2 | 1370
Buffalo, NY | 63 | 31300 | 536 | 299000
Charleston, SC | 1 | 141 | 126 | 49200
Chicago, IL | 6 | 837 | 30 | 4800
Detroit, MI | 124 | 44900 | 961 | 351000
Duluth, MN | 13 | 4030 | 106 | 34800
El Paso, TX | 3 | 1360 | 32 | 15100
Great Falls, MT | 8 | 2410 | 72 | 22000
Galveston, TX | 1 | 2310 | 17 | 29700
Laredo, TX | 21 | 11600 | 193 | 122000
Los Angeles, CA | (4) | 651 | 8 | 5780
Miami, FL | (4) | 63 | 4 | 932
Mobile, AL | 13 | 20100 | 118 | 90700
New Orleans, LA | 1 | 103 | 98 | 36600
New York City, NY | 2 | 226 | 7 | 2820
Nogales, AZ | 1 | 239 | 9 | 2260
Ogdensburg, NY | 5 | 2700 | 34 | 24600
Pembina, ND | 8 | 3080 | 97 | 37000
Porland, ME | (4) | 366 | 3 | 2280
San Diego, CA | 2 | 633 | 17 | 6880
San Juan, CA | (4) | 53 | 6 | 375
Seattle, WA | 73 | 18600 | 657 | 181000
St Albans, VT | 4 | 1110 | 34 | 10400
Tampa, FL | (4) | 170 | 3 | 1120
Other | 1 | 538 | 10 | 5600
Total | 351 | 147000 | 3180 | 1340000
1Includes tinplate and terneplate; excludes used rails for rerolling and other uses and ships, boats and
other vessels for scrapping. Import valuation is on a Customs basis.
2Data are rounded to no more than three significant digits; may not add to totals shown.
3May include revisions to previously published data.
4Less than ½ unit.
Source: U.S. Census Bureau.

## T11
TABLE 11
U.S. IMPORTS OF IRON AND STEEL SCRAP AND OTHER
FERROUS PRODUCTS BY GRADE1, 2
(Thousand metric tons and thousand dollars)
| September 2014 |  | January–September3
Item | Quantity | Value | Quantity | Value
No. 1 heavy melting steel | 28 | 9680 | 244 | 84400
No. 2 heavy melting steel | 19 | 5140 | 188 | 52100
No. 1 bundles | 58 | 22800 | 701 | 279000
No. 2 bundles | 1 | 245 | 32 | 9890
Shredded steel scrap | 58 | 13900 | 442 | 121000
Borings, shovelings and turnings | 7 | 1800 | 56 | 14800
Cut plate and structural | 19 | 6060 | 186 | 59000
Tinned iron or steel | 7 | 2080 | 63 | 19400
Remelting scrap ingots | -- | -- | (4) | 79
Cast iron | 21 | 5430 | 165 | 47100
Other iron and steel | 56 | 18300 | 455 | 150000
Total carbon steel and cast iron | 275 | 85400 | 2530 | 837000
Stainless steel | 33 | 46100 | 270 | 361000
Other alloy steel | 44 | 15900 | 377 | 139000
Total stainless and alloy steel | 76 | 62000 | 645 | 500000
Total carbon, stainless, alloy steel and cast iron | 351 | 147000 | 3180 | 1340000
Ships, boats, and other vessels for
breaking up (for scrapping) | -- | -- | (4) | 434
Total scrap imports | 351 | 147000 | 3180 | 1340000
Imports of manufactured ferrous products:
Pig iron > or = 0.5% phosphorus | 534 | 212000 | 3750 | 1500000
Pig iron < or = 0.5% phosphorus | -- | -- | (4) | 50
Alloy pig iron | 1 | 479 | 1 | 867
Total pig iron | 535 | 213000 | 3750 | 1500000
Direct-reduced iron (DRI) | 115 | 41600 | 1770 | 632000
Spongy iron products, not DRI | (4) | 365 | 1 | 3830
Granules for abrasive cleaning and other uses | 2 | 1810 | 18 | 18300
Powders of alloy steel | 5 | 8840 | 54 | 84500
Other ferrous powders | 4 | 6670 | 39 | 63600
Total DRI, granules, powders | 126 | 59300 | 1880 | 803000
Grand total | 1010 | 420000 | 8810 | 3640000
-- Zero.
1Import valuation is on a Customs basis.
2Data are rounded to no more than three significant digits; may not add to totals shown.
3May include revisions to previously published data.
4Less than ½ unit.
Source: U.S. Census Bureau.

## T12
TABLE 12
U.S. RAW STEEL PRODUCTION, RAW STEEL CAPABILITY UTILIZATION,
AND CONTINUOUS CAST STEEL PRODUCTION1
| Raw steel production, |  | Raw steel capability |  | Continuous cast steel
| thousand metric tons |  | utilization, percent |  | production, percent
|  | Year |  | Year |  | Year
Period | Monthly | to date2 | Monthly | to date2 | Monthly | to date2
2013:
September | 7290 | 65300 | 78.3 | 77 | 98.75 | 98.7
October | 7370 | 72700 | 76.5 | 77 | 98.85 | 98.72
November | 7110 | 79800 | 76.2 | 76.9 | 99.02 | 98.74
December | 7130 | 86900 | 74 | 76.7 | 98.86 | 98.75
2014:
January | 7330 | 7330 | 75.8 | 75.8 | 98.7 | 98.7
February | 6810 | 14100 | 77.9 | 76.8 | 98.6 | 98.65
March | 7510 | 21600 | 77.7 | 77.1 | 98.69 | 98.67
April | 7160 | 28800 | 76.6 | 77 | 98.41 | 98.6
May | 7480 | 36300 | 77.3 | 77 | 98.49 | 98.58
June | 7350 | 43600 | 78.5 | 77.3 | 98.42 | 98.55
July | 7700 | 51300 | 79.6 | 77.6 | 98.45 | 98.54
August | 7760 | 59100 | 80.2 | 78 | 98.51 | 98.54
September | 7310 | 66400 | 78.1 | 78 | 98.43 | 98.52
1Data are rounded to no more than three significant digits.
2May include revisions to previously published data.
Source: American Iron and Steel Institute.

## T13
TABLE 13
COMPOSITE PRICES FOR NO. 1 HEAVY MELTING STEEL SCRAP AND PIG IRON
| American Metal Market |  | Scrap Price Bulletin
| No. 1 HMS |  | No. 1 HMS |  | Pig Iron1
Period | $/lt | $/t | $/lt | $/t | $/lt | $/t
2013:
September | 336.61 | 331.29 | 335.5 | 330.2 | 436.88 | 429.98
October | 335.71 | 330.408 | 334.17 | 328.89 | 426.72 | 419.98
November | 355.46 | 349.85 | 355.83 | 350.21 | 430.53 | 423.73
December | 374.79 | 368.87 | 377.5 | 371.54 | 431.8 | 424.98
Average, January–December | 345.7 | 340.24 | 346.62 | 341.14 | 446.55 | 439.5
2014:
January | 394.24 | 388.01 | 395.167 | 388.93 | 436.375 | 429.488
February | 378.95 | 372.965 | 380.2525 | 374.24 | 450.47 | 443.355
March | 364.37 | 358.6153 | 364.298 | 358.5464 | 454.66 | 447.48
April | 373.27 | 367.37 | 375.17 | 369.24 | 454.66 | 447.48
May | 366.14 | 360.36 | 368.165 | 362.35 | 454.66 | 447.48
June | 358.27 | 352.61 | 359.166 | 353.4975 | 454.66 | 447.479
July | 356.74 | 351.1051 | 357.5 | 351.85 | 454.66 | 447.48
August | 356.67 | 351.0369 | 357.5 | 351.85 | 454.66 | 447.48
September | 358.67 | 353 | 361.5 | 355.79 | 454.66 | 447.48
1Prices are Brazilian basic pig iron, f.o.b. New Orleans, LA.
Note: Long tons = lt; metric tons = t.