## Text
Iron and Steel Scrap in October 2014
This workbook includes an embedded Word document and 13 tables (See tabs below).
This icon is linked to an embedded text document.

## T1
TABLE 1
IRON AND STEEL SCRAP, PIG IRON, AND DIRECT-REDUCED IRON STATISTICS FOR STEEL PRODUCERS1, 2
(Thousand metric tons)
| October 2014 |  |  | January–October3
|  | Electric |  |  | Electric
| Integrated | furnace | Total for | Integrated | furnace | Total for
| steel | steel | steel | steel | steel | steel
| producers4 | producers5 | producers | producers4 | producers5 | producers
Scrap:
Receipts from dealers and other sources | 1640 | 2090 | 3740 | 16500 | 20400 | 36900
Receipts from other own company plants | 71 | 170 | 241 | 700 | 1510 | 2210
Production recirculating scrap | 364 | 195 | 559 | 3530 | 1910 | 5440
Production obsolete scrap | W | W | 19 | W | W | 199
Consumption (by type of furnace):
Blast furnace | W | W | W | W | W | W
Basic oxygen process | W | W | 462 | W | W | 5180
Electric furnace | 1220 | 2080 | 3300 | 12900 | 20600 | 33500
Other (including air furnace)6 | W | -- | W | W | -- | W
Total consumption | 1860 | 2360 | 4210 | 20000 | 23400 | 43400
Shipments | 92 | 16 | 108 | 885 | 147 | 1030
Stocks, end of period | 1900 | 2040 | 3940 | 1900 | 2040 | 3940
Pig iron (includes hot metal):
Receipts | 365 | 60 | 425 | 4000 | 730 | 4730
Production | 1850 | -- | 1850 | 20500 | -- | 20500
Consumption (by type of furnace):
Basic oxygen process | W | W | 2140 | W | W | 23200
Direct castings7 | W | -- | W | W | -- | W
Electric furnace | W | W | W | W | W | W
Total consumption | 2250 | 61 | 2310 | 24400 | 699 | 25100
Shipments | -- | -- | -- | W | W | W
Stocks, end of period | 188 | 230 | 417 | 188 | 230 | 417
Direct-reduced iron:8
Receipts | 112 | 87 | 199 | 1270 | 842 | 2110
Total consumption | 251 | 85 | 336 | 3090 | 837 | 3930
Stocks, end of period | 113 | 43 | 156 | 113 | 43 | 156
W Withheld to avoid disclosing company proprietary data; included in "Total for steel producers" and (or) "Total consumption." -- Zero.
1Data are rounded to no more than three significant digits; may not add to totals shown.
2Includes manufacturers of raw steel that also produce steel castings. October 2014 data are based on returns from 24% of consumer surveys, representing
32% of scrap consumption during this month, and estimates for nonrespondents of this survey.
3May include revisions to previously published data.
4Includes data for electric furnaces operated by integrated steel producers.
5Includes minimill and specialty steel producers; includes data for other furnaces operated by these steel producers.
6Includes vacuum melting furnaces and miscellaneous uses.
7Includes ingot molds and stools.
8Includes direct-reduced iron, hot-briquetted iron, and iron carbide. Domestic production data are included in "Receipts."

## T2
TABLE 2
RECEIPTS FROM OUTSIDE SOURCES, PRODUCTION, CONSUMPTION, AND STOCKS OF IRON AND STEEL SCRAP, BY GRADE, FOR STEEL PRODUCERS1, 2
(Thousand metric tons)
| October 2014 |  |  |  | January–Octoberp, 3
| Receipts of scrap | Production of home |  |  | Receipts of scrap | Production of home
| from brokers, | scrap (recirculating | Consumption of |  | from brokers, | scrap (recirculating | Consumption of
| dealers, and other | scrap resulting from | purchased and | Ending | dealers, and other | scrap resulting from | purchased and
Item | outside sources | current operations) | home scrap4 | stocks | outside sources | current operations) | home scrap4
Carbon steel:
Low-phosphorus plate and
punchings | 52 | W | 55 | W | 529 | W | 555
Cut structural and plate | 320 | 27 | 347 | 291 | 3190 | 272 | 3510
No. 1 heavy melting steel | 366 | 54 | 418 | 320 | 3660 | 495 | 4280
No. 2 heavy melting steel | 477 | 30 | 495 | 368 | 4540 | 294 | 4860
No. 1 and electric furnace
bundles | 184 | W | 249 | 248 | 1910 | W | 2490
No. 2 and all other bundles | 62 | -- | 58 | 39 | 754 | -- | 768
Electric furnace 1 foot and
under (not bundles) | 2 | W | W | W | 24 | W | 91
Railroad rails | 18 | -- | 18 | 14 | 191 | -- | 193
Turnings and borings | 204 | 4 | 200 | 133 | 1930 | 37 | 1960
Slag scrap | 56 | 91 | 102 | 113 | 555 | 830 | 951
Shredded and fragmentized | 1070 | W | 1150 | 1160 | 10500 | W | 11600
No. 1 busheling | 407 | 7 | 392 | 377 | 3940 | 149 | 4130
Steel cans (post consumer) | 7 | -- | 7 | W | 69 | -- | 69
All other carbon steel scrap | 182 | 128 | 218 | 247 | 1910 | 1250 | 2960
Stainless steel scrap | 80 | 27 | 112 | 110 | 800 | 269 | 1090
Alloy steel scrap | 34 | 20 | 57 | 180 | 342 | 203 | 571
Ingot mold and stool scrap | W | W | 7 | 14 | W | W | 67
Machinery and cupola cast iron | W | -- | W | W | W | -- | W
Cast iron borings | W | W | W | W | W | W | W
Motor blocks | W | -- | W | W | W | -- | W
Other iron scrap | 57 | 25 | 73 | 52 | 615 | 272 | 841
Other mixed scrap | 121 | 49 | 216 | 112 | 1170 | 422 | 2160
Total | 3740 | 559 | 4210 | 3940 | 36900 | 5440 | 43400
pPreliminary. W Withheld to avoid disclosing company proprietary data; included in "Total." -- Zero.
1Data are rounded to no more than three significant digits; may not add to totals shown.
2Includes manufacturers of raw steel that also produce steel castings.
3May include revisions to previously published data.
4Includes recirculating scrap and home-generated obsolete scrap.

## T3
TABLE 3
RECEIPTS FROM OUTSIDE SOURCES, PRODUCTION, AND CONSUMPTION OF IRON AND STEEL SCRAP,
BY REGION AND STATE, FOR STEEL PRODUCERS1, 2
(Thousand metric tons)
| October 2014 |  |  | January–Octoberp, 3
| Receipts of scrap | Production of home |  | Receipts of scrap | Production of home
| from brokers, | scrap (recirculating | Consumption of | from brokers, | scrap (recirculating | Consumption of
| dealers, and other | scrap resulting from | purchased and | dealers, and other | scrap resulting from | purchased and
Region and State | outside sources | current operations) | home scrap4 | outside sources | current operations) | home scrap4
Mid-Atlantic and New England:
New Jersey, New York,
Pennsylvania | 416 | 69 | 477 | 4350 | 699 | 5070
North Central:
Illinois and Indiana | 441 | 143 | 568 | 4500 | 1420 | 5800
Iowa, Minnesota, Nebraska,
Wisconsin | 220 | 23 | 261 | 2160 | 212 | 2560
Michigan | 163 | 87 | 188 | 1520 | 840 | 1910
Ohio | 561 | 93 | 548 | 5270 | 856 | 6050
Total | 1390 | 346 | 1570 | 13500 | 3330 | 16300
South Atlantic:
Delaware, Virginia, West Virginia | 109 | 16 | 154 | 1030 | 81 | 1360
Georgia, North Carolina,
South Carolina | 286 | 23 | 303 | 3000 | 224 | 3240
Total | 394 | 38 | 457 | 4030 | 305 | 4600
South Central:
Alabama, Kentucky,
Mississippi, Tennessee | 721 | 27 | 725 | 7020 | 358 | 7630
Arkansas, Louisiana,
Oklahoma, Texas | 560 | 51 | 655 | 5460 | 485 | 6460
Total | 1280 | 78 | 1380 | 12500 | 842 | 14100
Mountain and Pacific:
Arizona, California, Colorado,
Oregon, Utah, Washington | 259 | 28 | 330 | 2590 | 263 | 3340
Grand total | 3740 | 559 | 4210 | 36900 | 5440 | 43400
pPreliminary.
1Data are rounded to no more than three significant digits; may not add to totals shown.
2Includes manufacturers of raw steel that also produce steel castings.
3May include revisions to previously published data.
4Includes recirculating scrap and home-generated obsolete scrap.

## T4
TABLE 4
RECEIPTS OF IRON AND STEEL SCRAP, BY REGION AND GRADE, FOR STEEL PRODUCERS1, 2, 3, 4
(Thousand metric tons)
| October 2014 |  |  |  |  | January–Octoberp, 5
| Mid-Atlantic |  |  |  | Mountain | Mid-Atlantic |  |  |  | Mountain
| and | North | South | South | and | and | North | South | South | and
Item | New England | Central | Atlantic | Central | Pacific | New England | Central | Atlantic | Central | Pacific
Carbon steel:
Low-phosphorus plate and
punchings | 17 | W | -- | W | W | 169 | W | W | W | W
Cut structural and plate | 47 | 94 | 32 | 128 | W | 478 | 944 | 312 | 1260 | W
No. 1 heavy melting steel | 64 | 101 | 30 | 146 | 26 | 643 | 1010 | 294 | 1450 | 261
No. 2 heavy melting steel | 10 | 176 | 62 | 194 | 36 | 98 | 1630 | 567 | 1900 | 355
No. 1 and electric furnace
bundles | 13 | 140 | 3 | 24 | W | 127 | 1390 | 35 | 314 | W
No. 2 and all other bundles | 12 | 29 | 5 | W | W | 137 | 368 | W | W | W
Electric furnace 1 foot and
under (not bundles) | -- | W | -- | W | -- | -- | W | -- | W | --
Railroad rails | W | W | W | 3 | W | W | W | W | 440 | W
Turnings and borings | 15 | 72 | 25 | 85 | 8 | 142 | 659 | 258 | 795 | 79
Slag scrap | 8 | 27 | 1 | 19 | W | 84 | 266 | 15 | W | W
Shredded and fragmentized | 101 | 286 | 180 | 423 | 83 | 1030 | 2730 | 1870 | 4040 | 829
No. 1 busheling | 60 | 147 | 34 | 164 | 2 | 630 | 1460 | 349 | 1490 | 17
Steel cans (post consumer) | W | W | -- | -- | -- | W | W | -- | -- | W
All other carbon steel scrap | 21 | 134 | 2 | 22 | 2 | 309 | 1250 | 27 | 298 | 25
Stainless steel scrap | W | W | -- | W | -- | W | W | -- | W | --
Alloy steel scrap | 1 | 32 | -- | W | -- | 18 | 324 | -- | -- | --
Ingot mold and stool scrap | W | W | -- | -- | -- | W | W | -- | -- | --
Machinery and cupola cast iron | -- | W | W | W | -- | -- | W | W | W | --
Cast iron borings | W | W | W | -- | W | W | W | W | -- | W
Motor blocks | -- | W | -- | -- | -- | -- | W | -- | -- | --
Other iron scrap | W | 43 | W | 11 | W | W | 466 | W | 103 | W
Other mixed scrap | W | 16 | W | 14 | W | W | 112 | W | 148 | W
Total | 416 | 1390 | 394 | 1280 | 259 | 4350 | 13500 | 4030 | 12500 | 2590
pPreliminary. W Withheld to avoid disclosing company proprietary data; included in "Total." -- Zero.
1Scrap received from brokers, dealers, and other outside sources.
2A breakout of the States within each region is provided in Table 3.
3Includes manufacturers of raw steel that also produce steel castings.
4Data are rounded to no more than three significant digits; may not add to totals shown.
5May include revisions to previously published data.

## T5
TABLE 5
CONSUMPTION OF IRON AND STEEL SCRAP BY REGION AND GRADE, FOR STEEL PRODUCERS1, 2, 3
(Thousand metric tons)
| October 2014 |  |  |  |  | January–Octoberp, 4
| Mid-Atlantic |  |  |  | Mountain | Mid-Atlantic |  |  |  | Mountain
| and | North | South | South | and | and | North | South | South | and
Item | New England | Central | Atlantic | Central | Pacific | New England | Central | Atlantic | Central | Pacific
Carbon steel:
Low-phosphorus plate and
punchings | 17 | W | W | W | W | 170 | W | W | W | W
Cut structural and plate | 44 | 106 | 49 | 128 | W | 475 | 1080 | 518 | 1240 | W
No. 1 heavy melting steel | 70 | 122 | 30 | 168 | 27 | 737 | 1260 | 313 | 1700 | 274
No. 2 heavy melting steel | 14 | 171 | 66 | 205 | W | 139 | 1650 | 627 | 2040 | W
No. 1 and electric furnace
bundles | 14 | 200 | 3 | 28 | W | 127 | 1980 | 33 | 312 | W
No. 2 and all other bundles | 12 | 26 | 1 | 16 | W | 137 | 363 | W | 167 | W
Electric furnace 1 foot and
under (not bundles) | -- | W | -- | W | -- | -- | W | -- | W | --
Railroad rails | W | W | -- | 3 | W | W | W | -- | 43 | W
Turnings and borings | 17 | 73 | 26 | 77 | 8 | 162 | 680 | 257 | 785 | 79
Slag scrap | 12 | 60 | 1 | 26 | W | 122 | 537 | 13 | 257 | W
Shredded and fragmentized | 97 | 296 | 207 | 467 | 83 | 1030 | 2930 | 2070 | 4720 | 829
No. 1 busheling | 63 | 156 | 30 | 141 | 2 | 629 | 1560 | 343 | 1580 | 17
Steel cans (post consumer) | W | W | -- | -- | -- | W | W | -- | -- | --
All other carbon steel scrap | 42 | 123 | 6 | 45 | 3 | 555 | 1830 | 58 | 492 | 28
Stainless steel scrap | 53 | 22 | -- | W | -- | 531 | 196 | -- | W | --
Alloy steel scrap | 10 | 38 | -- | W | -- | 108 | 370 | -- | W | --
Ingot mold and stool scrap | W | W | -- | W | -- | W | W | -- | W | --
Machinery and cupola cast iron | W | W | W | W | W | -- | W | W | W | --
Cast iron borings | W | W | W | W | W | W | W | W | -- | W
Motor blocks | -- | W | -- | -- | -- | -- | W | -- | -- | --
Other iron scrap | 3 | 55 | 5 | 9 | W | 43 | 630 | 57 | 105 | W
Other mixed scrap | W | 35 | W | 14 | W | W | 398 | W | 149 | W
Total | 477 | 1570 | 457 | 1380 | 330 | 5070 | 16300 | 4600 | 14100 | 3340
pPrelimanary. W Withheld to avoid disclosing company proprietary data; included in "Total." -- Zero.
1Data are rounded to no more than three significant digits; may not add to totals shown.
2A breakout of the States within each region is provided in Table 3.
3Includes manufacturers of raw steel that also produce steel castings.
4May include revisions to previously published data.

## T6
TABLE 6
U.S. EXPORTS OF IRON AND STEEL SCRAP BY SELECTED REGION AND COUNTRY1, 2
(Thousand metric tons and thousand dollars)
| October 2014 |  | January–October3
Region and country | Quantity | Value | Quantity | Value
North America and South America:
Brazil | -- | -- | 1 | 598
Canada | 109 | 33600 | 788 | 266000
Dominican Republic | (4) | 29 | 3 | 804
Ecuador | 23 | 7520 | 116 | 35600
Jamaica | (4) | 33 | 2 | 286
Mexico | 62 | 22300 | 688 | 238000
Peru | (4) | 4 | 184 | 67700
Other5 | 1 | 224 | 3 | 2150
Total | 195 | 63700 | 1790 | 610000
Africa, Europe, Middle East:
Belgium | 1 | 879 | 8 | 10700
Cote d'Ivoire | 1 | 179 | 1 | 179
Egypt | 40 | 13600 | 590 | 207000
Germany | (4) | 302 | 4 | 2980
Italy | (4) | 280 | 76 | 28000
Kuwait | 49 | 17400 | 411 | 145000
Morocco | -- | -- | 50 | 18600
Netherlands | -- | -- | 3 | 3590
Portugal | -- | -- | 6 | 991
Saudi Arabia | 83 | 29200 | 127 | 44500
Spain | (4) | 116 | 1 | 1120
Sweden | (4) | 620 | 3 | 6840
Turkey | 417 | 149000 | 3190 | 1140000
United Arab Emirates | (4) | 314 | 46 | 17500
United Kingdom | (4) | 77 | 2 | 3110
Other5 | 1 | 863 | 3 | 7020
Total | 593 | 213000 | 4520 | 1630000
Asia, Australia, Oceania:
Bangladesh | 1 | 289 | 9 | 3780
China | 62 | 62000 | 674 | 649000
Hong Kong | 8 | 6420 | 36 | 32100
India | 36 | 19100 | 430 | 193000
Indonesia | 6 | 2420 | 282 | 104000
Japan | 6 | 10100 | 74 | 83000
Korea, Republic of | 156 | 57700 | 1500 | 558000
Malaysia | (4) | 150 | 423 | 149000
Pakistan | 25 | 14100 | 277 | 145000
Taiwan | 203 | 80600 | 2250 | 866000
Thailand | 42 | 15800 | 408 | 151000
Vietnam | 4 | 1280 | 244 | 85400
Other5 | (4) | 528 | 7 | 2700
Total | 549 | 271000 | 6610 | 3020000
Grand total | 1340 | 547000 | 12900 | 5260000
-- Zero.
1Includes tinplate and terneplate; excludes used rails for rerolling and other uses and ships, boats, and other
vessels for scrapping. Export valuation is on a free-alongside-ship basis.
2Data are rounded to no more than three significant digits; may not add to totals shown.
3May include revisions to previously published data.
4Less than ½ unit.
5Includes countries with January–October 2014 quantities of less than 500 metric tons.
Source: U.S. Census Bureau.

## T7
TABLE 7
U.S. EXPORTS OF IRON AND STEEL SCRAP BY REGION AND
SELECTED CUSTOMS DISTRICT1, 2
(Thousand metric tons and thousand dollars)
| October 2014 |  | January–October3
Region and customs district | Quantity | Value | Quantity | Value
Canada–United States border:
Buffalo, NY | 14 | 4590 | 167 | 69100
Detroit, MI | 39 | 12500 | 278 | 85000
Duluth, MN | 2 | 847 | 24 | 10400
Great Falls, MT | 1 | 279 | 12 | 2810
Ogdensburg, NY | 2 | 620 | 14 | 5010
Pembina, ND | 34 | 10900 | 206 | 73300
Other | 5 | 796 | 33 | 7010
Total | 97 | 30600 | 733 | 253000
East coast:
Baltimore, MD | 25 | 9720 | 255 | 98900
Boston, MA | 92 | 32500 | 620 | 226000
Charleston, SC | 6 | 5150 | 54 | 53400
Charlotte, NC | 1 | 1220 | 10 | 14800
Miami, FL | 18 | 8010 | 296 | 119000
New York, NY | 274 | 110000 | 1880 | 753000
Norfolk, VA | 17 | 15900 | 157 | 105000
Philadelphia, PA | 112 | 39800 | 675 | 239000
Portland, ME | 19 | 6140 | 157 | 55800
Providence, RI | -- | -- | 601 | 214000
Savannah, GA | 8 | 5840 | 110 | 69900
St. Albans, VT | 3 | 929 | 25 | 7870
Washington, DC | (4) | 5 | (4) | 5
Total | 576 | 235000 | 4840 | 1960000
Gulf coast and Mexico–United States
border (includes Caribbean territories):
Dallas–Fort Worth, TX | (4) | 10 | (4) | 58
El Paso, TX | (4) | 21 | 40 | 13300
Houston–Galveston, TX | 13 | 7090 | 465 | 206000
Laredo, TX | 22 | 7950 | 300 | 103000
Mobile, AL | 1 | 902 | 139 | 55400
New Orleans, LA | 30 | 11800 | 35 | 14500
Nogales, AZ | -- | -- | (4) | 39
San Juan, PR | 30 | 9150 | 258 | 79000
Tampa, FL | 36 | 14800 | 274 | 109000
U.S. Virgin Islands | -- | -- | 6 | 991
Total | 131 | 51700 | 1510 | 581000
West coast and Hawaii:
Columbia–Snake, OR | (4) | 360 | 502 | 184000
Honolulu, HI, and Anchorage, AK | 5 | 1470 | 109 | 37200
Los Angeles, CA | 336 | 151000 | 2930 | 1360000
San Diego, CA | 7 | 1540 | 56 | 13600
San Francisco, CA | 174 | 67000 | 1540 | 604000
Seattle, WA | 12 | 8170 | 703 | 278000
Total | 534 | 230000 | 5830 | 2470000
Grand total | 1340 | 547000 | 12900 | 5260000
-- Zero.
1Includes tinplate and terneplate; excludes used rails for rerolling and other uses and ships, boats, and other vessels
for scrapping. Export valuation is on a free-alongside-ship basis.
2Data are rounded to no more than three significant digits; may not add to totals shown.
3May include revisions to previously published data.
4Less than ½ unit.
Source: U.S. Census Bureau.

## T8
TABLE 8
U.S. EXPORTS OF IRON AND STEEL SCRAP AND OTHER FERROUS PRODUCTS BY GRADE1, 2
(Thousand metric tons and thousand dollars)
| October 2014 |  | January–October3
Item | Quantity | Value | Quantity | Value
No. 1 heavy melting steel | 380 | 133000 | 4160 | 1450000
No. 2 heavy melting steel | 71 | 24900 | 752 | 253000
No. 1 bundles | 9 | 2900 | 200 | 72800
No. 2 bundles | (4) | 50 | 22 | 5170
Shredded steel scrap | 446 | 159000 | 3920 | 1410000
Borings, shovelings and turnings | 4 | 1340 | 39 | 12500
Cut plate and structural | 56 | 20600 | 660 | 241000
Tinned iron or steel | 7 | 4100 | 100 | 42100
Remelting scrap ingots | 1 | 425 | 13 | 9230
Cast iron | 29 | 9960 | 258 | 98400
Other iron and steel | 235 | 95600 | 1910 | 794000
Total carbon steel and cast iron | 1240 | 452000 | 12000 | 4390000
Stainless steel | 50 | 62100 | 472 | 583000
Other alloy steel | 48 | 32700 | 409 | 293000
Total stainless and alloy steel | 98 | 94800 | 882 | 876000
Total carbon, stainless, alloy steel and cast iron | 1340 | 547000 | 12900 | 5260000
Ships, boats, and other vessels for
breaking up (for scrapping) | 6 | 987 | 7 | 1160
Used rails for rerolling and other uses | 2 | 2520 | 28 | 26100
Total scrap exports | 1350 | 551000 | 13000 | 5290000
Exports of manufactured ferrous products:
Pig iron < or = 0.5% phosphorus | (4) | 44 | 3 | 1170
Pig iron > or = 0.5% phosphorus | (4) | 36 | 2 | 385
Alloy pig iron | -- | -- | (4) | 109
Total pig iron | (4) | 80 | 5 | 1670
Direct-reduced iron (DRI) | (4) | 30 | 1 | 87
Spongy iron products, not DRI | (4) | 58 | (4) | 1580
Granules for abrasive cleaning and other uses | 4 | 5820 | 35 | 52000
Powders of alloy steel | 2 | 6110 | 20 | 56800
Other ferrous powders | 8 | 9100 | 87 | 98800
Total DRI, granules, powders | 14 | 21100 | 144 | 209000
Grand total | 1360 | 572000 | 13100 | 5500000
-- Zero.
1Export valuation is on a free-alongside-ship basis.
2Data are rounded to no more than three significant digits; may not add to totals shown.
3May include revisions to previously published data.
4Less than ½ unit.
Source: U.S. Census Bureau.

## T9
TABLE 9
U.S. IMPORTS FOR CONSUMPTION OF IRON AND STEEL SCRAP
BY SELECTED COUNTRY1, 2
(Thousand metric tons and thousand dollars)
| October 2014 |  | January–October3
Country | Quantity | Value | Quantity | Value
Bahamas, The | (4) | 18 | 4 | 515
Belgium | -- | -- | 12 | 4610
Brazil | (4) | 456 | 12 | 20700
Canada | 314 | 112000 | 2840 | 1080000
Cayman Islands | (4) | 28 | 6 | 1760
China | (4) | 170 | 5 | 4040
Colombia | -- | -- | 2 | 3300
Dominican Republic | (4) | 36 | 7 | 1170
Ecuador | -- | -- | 1 | 1110
Germany | 3 | 216 | 8 | 1600
Hong Kong | -- | -- | 2 | 526
Israel | (4) | 299 | 3 | 1070
Italy | (4) | 226 | 1 | 680
Japan | 5 | 256 | 9 | 1630
Mexico | 38 | 18700 | 297 | 171000
Netherlands | 25 | 9600 | 103 | 83700
Russia | -- | -- | 1 | 271
Sweden | 39 | 15600 | 168 | 65300
Taiwan | (4) | 39 | 1 | 2310
United Kingdom | (4) | 36 | 107 | 42900
Other5 | (4) | 215 | 9 | 8130
Total | 426 | 158000 | 3600 | 1490000
-- Zero.
1Includes tinplate and terneplate; excludes used rails for rerolling and other uses and ship, boats,
and other vessels for scrapping. Import valuation is on a Customs basis.
2Data are rounded to no more than three significant digits; may not add to totals shown.
3May include revisions to previously published data.
4Less than ½ unit.
5Includes countries with January–October 2014 quantities of less than 500 metric tons.
Source: U.S. Census Bureau.

## T10
TABLE 10
U.S. IMPORTS FOR CONSUMPTION OF IRON AND STEEL SCRAP
BY SELECTED CUSTOMS DISTRICT1, 2
(Thousand metric tons and thousand dollars)
| October 2014 |  | January–October3
Customs district | Quantity | Value | Quantity | Value
Baltimore, MD | -- | -- | 2 | 1370
Buffalo, NY | 67 | 34500 | 603 | 333000
Charleston, SC | 26 | 9720 | 152 | 58900
Chicago, IL | 10 | 1170 | 40 | 5970
Detroit, MI | 127 | 44900 | 1090 | 396000
Duluth, MN | 12 | 3480 | 118 | 38300
El Paso, TX | 3 | 1570 | 35 | 16700
Great Falls, MT | 11 | 3400 | 83 | 25400
Galveston, TX | (4) | 482 | 18 | 30200
Laredo, TX | 30 | 14900 | 223 | 137000
Los Angeles, CA | (4) | 232 | 8 | 6010
Miami, FL | (4) | 43 | 4 | 975
Mobile, AL | 4 | 2310 | 122 | 93100
New Orleans, LA | 45 | 14800 | 143 | 36600
New York City, NY | (4) | 307 | 7 | 3130
Nogales, AZ | 1 | 323 | 10 | 2590
Ogdensburg, NY | 5 | 2290 | 39 | 26800
Pembina, ND | 12 | 3960 | 109 | 40900
Porland, ME | 1 | 528 | 4 | 2810
San Diego, CA | 2 | 645 | 19 | 7530
San Juan, CA | (4) | 32 | 7 | 407
Seattle, WA | 63 | 15500 | 720 | 197000
St Albans, VT | 8 | 2360 | 42 | 12700
Tampa, FL | (4) | 19 | 3 | 1140
Wilmington, NC | (4) | 179 | 4 | 3200
Other | (4) | 289 | (4) | 17400
Total | 426 | 158000 | 3600 | 1490000
-- Zero.
1Includes tinplate and terneplate; excludes used rails for rerolling and other uses and ships, boats and
other vessels for scrapping. Import valuation is on a Customs basis.
2Data are rounded to no more than three significant digits; may not add to totals shown.
3May include revisions to previously published data.
4Less than ½ unit.
Source: U.S. Census Bureau.

## T11
TABLE 11
U.S. IMPORTS OF IRON AND STEEL SCRAP AND OTHER
FERROUS PRODUCTS BY GRADE1, 2
(Thousand metric tons and thousand dollars)
| October 2014 |  | January–October3
Item | Quantity | Value | Quantity | Value
No. 1 heavy melting steel | 24 | 8120 | 268 | 92500
No. 2 heavy melting steel | 21 | 5310 | 209 | 57400
No. 1 bundles | 105 | 41100 | 806 | 320000
No. 2 bundles | 1 | 267 | 33 | 10200
Shredded steel scrap | 64 | 18300 | 506 | 140000
Borings, shovelings and turnings | 5 | 1270 | 61 | 16100
Cut plate and structural | 23 | 6960 | 209 | 65900
Tinned iron or steel | 7 | 2040 | 70 | 21500
Remelting scrap ingots | -- | -- | (4) | 79
Cast iron | 25 | 6010 | 190 | 53100
Other iron and steel | 69 | 20800 | 524 | 171000
Total carbon steel and cast iron | 345 | 110000 | 2880 | 947000
Stainless steel | 24 | 26500 | 294 | 388000
Other alloy steel | 57 | 21300 | 434 | 160000
Total stainless and alloy steel | 81 | 47800 | 727 | 548000
Total carbon, stainless, alloy steel and cast iron | 426 | 158000 | 3600 | 1490000
Ships, boats, and other vessels for
breaking up (for scrapping) | (4) | 17 | (4) | 451
Total scrap imports | 426 | 158000 | 3600 | 1490000
Imports of manufactured ferrous products:
Pig iron > or = 0.5% phosphorus | 329 | 131000 | 4080 | 1630000
Pig iron < or = 0.5% phosphorus | -- | -- | (4) | 50
Alloy pig iron | 1 | 743 | 2 | 1610
Total pig iron | 330 | 132000 | 4080 | 1640000
Direct-reduced iron (DRI) | 187 | 67400 | 1960 | 700000
Spongy iron products, not DRI | (4) | 740 | 1 | 4570
Granules for abrasive cleaning and other uses | 2 | 2070 | 20 | 20400
Powders of alloy steel | 6 | 10400 | 60 | 94800
Other ferrous powders | 4 | 7190 | 43 | 70800
Total DRI, granules, powders | 200 | 87700 | 2080 | 890000
Grand total | 956 | 378000 | 9760 | 4020000
-- Zero.
1Import valuation is on a Customs basis.
2Data are rounded to no more than three significant digits; may not add to totals shown.
3May include revisions to previously published data.
4Less than ½ unit.
Source: U.S. Census Bureau.

## T12
TABLE 12
U.S. RAW STEEL PRODUCTION, RAW STEEL CAPABILITY UTILIZATION,
AND CONTINUOUS CAST STEEL PRODUCTION1
| Raw steel production, |  | Raw steel capability |  | Continuous cast steel
| thousand metric tons |  | utilization, percent |  | production, percent
|  | Year |  | Year |  | Year
Period | Monthly | to date2 | Monthly | to date2 | Monthly | to date2
2013:
October | 7370 | 72700 | 76.5 | 77 | 98.85 | 98.72
November | 7110 | 79800 | 76.2 | 76.9 | 99.02 | 98.74
December | 7130 | 86900 | 74 | 76.7 | 98.86 | 98.75
2014:
January | 7330 | 7330 | 75.8 | 75.8 | 98.7 | 98.7
February | 6810 | 14100 | 77.9 | 76.8 | 98.6 | 98.65
March | 7510 | 21600 | 77.7 | 77.1 | 98.69 | 98.67
April | 7160 | 28800 | 76.6 | 77 | 98.41 | 98.6
May | 7480 | 36300 | 77.3 | 77 | 98.49 | 98.58
June | 7350 | 43600 | 78.5 | 77.3 | 98.42 | 98.55
July | 7700 | 51300 | 79.6 | 77.6 | 98.45 | 98.54
August | 7760 | 59100 | 80.2 | 78 | 98.51 | 98.54
September | 7310 | 66400 | 78.1 | 78 | 98.43 | 98.52
October | 7400 | 73800 | 76.5 | 77.8 | 98.32 | 98.5
1Data are rounded to no more than three significant digits.
2May include revisions to previously published data.
Source: American Iron and Steel Institute.

## T13
TABLE 13
COMPOSITE PRICES FOR NO. 1 HEAVY MELTING STEEL SCRAP AND PIG IRON
| American Metal Market |  | Scrap Price Bulletin
| No. 1 HMS |  | No. 1 HMS |  | Pig Iron1
Period | $/lt | $/t | $/lt | $/t | $/lt | $/t
2013:
October | 335.71 | 330.408 | 334.17 | 328.89 | 426.72 | 419.98
November | 355.46 | 349.85 | 355.83 | 350.21 | 430.53 | 423.73
December | 374.79 | 368.87 | 377.5 | 371.54 | 431.8 | 424.98
Average, January–December | 345.7 | 340.24 | 346.62 | 341.14 | 446.55 | 439.5
2014:
January | 394.24 | 388.01 | 395.167 | 388.93 | 436.375 | 429.488
February | 378.95 | 372.965 | 380.2525 | 374.24 | 450.47 | 443.355
March | 364.37 | 358.6153 | 364.298 | 358.5464 | 454.66 | 447.48
April | 373.27 | 367.37 | 375.17 | 369.24 | 454.66 | 447.48
May | 366.14 | 360.36 | 368.165 | 362.35 | 454.66 | 447.48
June | 358.27 | 352.61 | 359.166 | 353.4975 | 454.66 | 447.479
July | 356.74 | 351.1051 | 357.5 | 351.85 | 454.66 | 447.48
August | 356.67 | 351.0369 | 357.5 | 351.85 | 454.66 | 447.48
September | 358.67 | 353 | 361.5 | 355.79 | 454.66 | 447.48
October | 344.41 | 338.97 | 342.5 | 337.09 | 454.66 | 447.48
1Prices are Brazilian basic pig iron, f.o.b. New Orleans, LA.
Note: Long tons = lt; metric tons = t.