## Text
Iron and Steal Scrap in December 2015
This workbook includes an embedded Word document and 13 tables (See tabs below).
This icon is linked to an embedded text document.

## T1
TABLE 1
IRON AND STEEL SCRAP, PIG IRON, AND DIRECT-REDUCED IRON STATISTICS FOR STEEL PRODUCERS1, 2
(Thousand metric tons)
| December 2015 |  |  | January–December3
|  | Electric |  |  | Electric
| Integrated | furnace | Total for | Integrated | furnace | Total for
| steel | steel | steel | steel | steel | steel
| producers4 | producers5 | producers | producers4 | producers5 | producers
Scrap:
Receipts from dealers and other sources | 1540 | 1840 | 3370 | 19200 | 22400 | 41600
Receipts from other own company plants | 44 | 158 | 202 | 517 | 1970 | 2480
Production recirculating scrap | 263 | 173 | 436 | 3140 | 2060 | 5200
Production obsolete scrap | W | W | 9 | W | W | 113
Consumption (by type of furnace):
Blast furnace | W | W | 164 | W | W | 2160
Basic oxygen process | W | W | 328 | W | W | 4320
Electric furnace | 1350 | 1940 | 3290 | 15800 | 23600 | 39400
Other (including air furnace)6 | W | W | 212 | W | W | 2490
Total consumption | 1830 | 2160 | 3990 | 21900 | 26400 | 48300
Shipments | 64 | 10 | 74 | 693 | 124 | 817
Stocks, end of period | 2010 | 2030 | 4040 | 2010 | 2030 | 4040
Pig iron (includes hot metal):
Receipts | 243 | 105 | 348 | 4390 | 832 | 5220
Production | 1460 | -- | 1460 | 17200 | -- | 17200
Consumption (by type of furnace):
Basic oxygen process | W | W | 1590 | W | W | 20200
Direct castings7 | W | W | 190 | W | W | 1840
Electric furnace | 3 | 14 | 17 | 43 | 140 | 183
Total consumption | 1710 | 89 | 1800 | 21400 | 785 | 22200
Shipments | W | -- | W | W | -- | W
Stocks, end of period | 376 | 251 | 627 | 376 | 251 | 627
Direct-reduced iron:8
Receipts | 75 | -- | 75 | 1330 | 630 | 1960
Total consumption | 324 | 45 | 369 | 3530 | 658 | 4190
Stocks, end of period | 189 | 19 | 208 | 189 | 19 | 208
W Withheld to avoid disclosing company proprietary data; included in "Total for steel producers" and (or) "Total consumption." -- Zero.
1Data are rounded to no more than three significant digits; may not add to totals shown.
2Includes manufacturers of raw steel that also produce steel castings. December 2015 data are based on returns from 25% of consumer surveys, representing
32% of scrap consumption during this month, and estimates for nonrespondents of this survey.
3May include revisions to previously published data.
4Includes data for electric furnaces operated by integrated steel producers.
5Includes minimill and specialty steel producers; includes data for other furnaces operated by these steel producers.
6Includes vacuum melting furnaces and miscellaneous uses.
7Includes ingot molds and stools.
8Includes direct-reduced iron, hot-briquetted iron, and iron carbide. Domestic production data are included in "Receipts."

## T2
TABLE 2
RECEIPTS FROM OUTSIDE SOURCES, PRODUCTION, CONSUMPTION, AND STOCKS OF IRON AND STEEL SCRAP, BY GRADE, FOR STEEL PRODUCERS1, 2
(Thousand metric tons)
| December 2015 |  |  |  | January–December3
| Receipts of scrap | Production of home |  |  | Receipts of scrap | Production of home
| from brokers, | scrap (recirculating | Consumption of |  | from brokers, | scrap (recirculating | Consumption of
| dealers, and other | scrap resulting from | purchased and | Ending | dealers, and other | scrap resulting from | purchased and
Item | outside sources | current operations) | home scrap4 | stocks | outside sources | current operations) | home scrap4
Carbon steel:
Low-phosphorus plate and
punchings | 57 | W | 59 | 143 | 680 | W | 710
Cut structural and plate | 278 | 28 | 321 | 307 | 3480 | 328 | 3850
No. 1 heavy melting steel | 324 | 50 | 389 | 316 | 4020 | 626 | 4800
No. 2 heavy melting steel | 385 | 32 | 430 | 241 | 4790 | 383 | 5350
No. 1 and electric furnace
bundles | 160 | W | 158 | 204 | 1890 | W | 1870
No. 2 and all other bundles | 69 | -- | 68 | 37 | 858 | -- | 875
Electric furnace 1 foot and
under (not bundles) | 3 | W | W | W | 25 | W | W
Railroad rails | 14 | -- | 15 | 18 | 172 | -- | 176
Turnings and borings | 186 | 4 | 190 | 140 | 2220 | 55 | 2290
Slag scrap | 45 | 62 | 75 | 105 | 638 | 781 | 974
Shredded and fragmentized | 964 | W | 1090 | 1330 | 12200 | W | 13400
No. 1 busheling | 421 | 7 | 429 | 353 | 4680 | 182 | 4860
Steel cans (post consumer) | 7 | -- | 7 | W | 85 | -- | 85
All other carbon steel scrap | 167 | 111 | 278 | 345 | 2160 | 1190 | 3250
Stainless steel scrap | 75 | 27 | 112 | 67 | 919 | 323 | 1340
Alloy steel scrap | 27 | 20 | 48 | 175 | 373 | 244 | 617
Ingot mold and stool scrap | W | W | 6 | 7 | W | W | 78
Machinery and cupola cast iron | W | -- | W | W | W | -- | W
Cast iron borings | 11 | W | 14 | 4 | 165 | W | 183
Motor blocks | W | -- | W | W | W | -- | W
Other iron scrap | 48 | 21 | 65 | 58 | 709 | 214 | 888
Other mixed scrap | 129 | 48 | 228 | 182 | 1460 | 503 | 2640
Total | 3370 | 436 | 3990 | 4040 | 41600 | 5200 | 48300
W Withheld to avoid disclosing company proprietary data; included in "Total." -- Zero.
1Data are rounded to no more than three significant digits; may not add to totals shown.
2Includes manufacturers of raw steel that also produce steel castings.
3May include revisions to previously published data.
4Includes recirculating scrap and home-generated obsolete scrap.

## T3
TABLE 3
RECEIPTS FROM OUTSIDE SOURCES, PRODUCTION, AND CONSUMPTION OF IRON AND STEEL SCRAP,
BY REGION AND STATE, FOR STEEL PRODUCERS1, 2
(Thousand metric tons)
| December 2015 |  |  | January–December3
| Receipts of scrap | Production of home |  | Receipts of scrap | Production of home
| from brokers, | scrap (recirculating | Consumption of | from brokers, | scrap (recirculating | Consumption of
| dealers, and other | scrap resulting from | purchased and | dealers, and other | scrap resulting from | purchased and
Region and State | outside sources | current operations) | home scrap4 | outside sources | current operations) | home scrap4
Mid-Atlantic and New England:
New Jersey, New York,
Pennsylvania | 414 | 64 | 482 | 5020 | 784 | 5850
North Central:
Illinois and Indiana | 377 | 36 | 433 | 4850 | 434 | 5570
Iowa, Minnesota, Nebraska,
Wisconsin | 220 | 29 | 251 | 2690 | 356 | 3100
Michigan | 137 | 83 | 183 | 1650 | 875 | 2090
Ohio | 422 | 94 | 528 | 5620 | 1050 | 6680
Total | 1160 | 242 | 1400 | 14800 | 2710 | 17400
South Atlantic:
Virginia, West Virginia | 88 | 6 | 114 | 900 | 200 | 1390
Georgia, North Carolina,
South Carolina | 266 | 19 | 306 | 3580 | 247 | 3850
Total | 354 | 25 | 420 | 4480 | 447 | 5240
South Central:
Alabama, Kentucky,
Mississippi, Tennessee | 643 | 35 | 726 | 7380 | 454 | 8390
Arkansas, Louisiana,
Texas | 538 | 46 | 638 | 6650 | 518 | 7300
Total | 1180 | 81 | 1360 | 14000 | 972 | 15700
Mountain and Pacific:
California, Colorado,
Oregon, Utah, Washington | 269 | 24 | 330 | 3230 | 287 | 4090
Grand total | 3370 | 436 | 3990 | 41600 | 5200 | 48300
1Data are rounded to no more than three significant digits; may not add to totals shown.
2Includes manufacturers of raw steel that also produce steel castings.
3May include revisions to previously published data.
4Includes recirculating scrap and home-generated obsolete scrap.

## T4
TABLE 4
RECEIPTS OF IRON AND STEEL SCRAP, BY REGION AND GRADE, FOR STEEL PRODUCERS1, 2, 3, 4
(Thousand metric tons)
| December 2015 |  |  |  |  | January–December5
| Mid-Atlantic |  |  |  | Mountain | Mid-Atlantic |  |  |  | Mountain
| and | North | South | South | and | and | North | South | South | and
Item | New England | Central | Atlantic | Central | Pacific | New England | Central | Atlantic | Central | Pacific
Carbon steel:
Low-phosphorus plate and
punchings | 21 | W | -- | W | W | 249 | W | W | W | W
Cut structural and plate | 43 | 83 | 21 | 111 | W | 518 | 1070 | 312 | 1340 | W
No. 1 heavy melting steel | 60 | 78 | 21 | 136 | 28 | 752 | 1050 | 228 | 1660 | 335
No. 2 heavy melting steel | 10 | 113 | 48 | 180 | 35 | 117 | 1480 | 600 | 2180 | 417
No. 1 and electric furnace
bundles | 13 | 109 | 3 | 32 | W | 154 | 1280 | 46 | 360 | W
No. 2 and all other bundles | 12 | 40 | 1 | W | W | 152 | 458 | W | W | W
Electric furnace 1 foot and
under (not bundles) | -- | W | -- | W | -- | -- | W | -- | W | --
Railroad rails | W | W | W | 3 | W | W | W | W | 35 | W
Turnings and borings | 18 | 58 | 26 | 78 | 7 | 190 | 755 | 315 | 879 | 85
Slag scrap | 8 | 18 | 2 | W | W | 99 | 317 | 21 | W | W
Shredded and fragmentized | 94 | 266 | 174 | 343 | 88 | 1140 | 3360 | 2210 | 4450 | 1060
No. 1 busheling | 59 | 148 | 23 | 190 | 2 | 711 | 1800 | 346 | 1800 | 19
Steel cans (post consumer) | W | W | -- | -- | -- | W | W | -- | -- | W
All other carbon steel scrap | 22 | 112 | 3 | 27 | 3 | 298 | 1450 | W | 349 | 31
Stainless steel scrap | W | W | -- | W | -- | W | 178 | -- | W | --
Alloy steel scrap | 1 | 24 | -- | W | -- | 8 | 335 | W | W | --
Ingot mold and stool scrap | W | W | -- | -- | -- | W | W | -- | -- | --
Machinery and cupola cast iron | -- | W | W | W | -- | -- | W | W | W | --
Cast iron borings | W | W | W | -- | W | W | W | W | -- | W
Other iron scrap | W | 35 | W | 7 | W | W | 551 | W | 85 | W
Other mixed scrap | W | 10 | W | 14 | W | W | 106 | W | W | W
Total | 414 | 1160 | 354 | 1180 | 269 | 5020 | 14800 | 4480 | 14000 | 3230
W Withheld to avoid disclosing company proprietary data; included in "Total." -- Zero.
1Scrap received from brokers, dealers, and other outside sources.
2A breakout of the States within each region is provided in Table 3.
3Includes manufacturers of raw steel that also produce steel castings.
4Data are rounded to no more than three significant digits; may not add to totals shown.
5May include revisions to previously published data.

## T5
TABLE 5
CONSUMPTION OF IRON AND STEEL SCRAP BY REGION AND GRADE, FOR STEEL PRODUCERS1, 2, 3
(Thousand metric tons)
| December 2015 |  |  |  |  | January–December4
| Mid-Atlantic |  |  |  | Mountain | Mid-Atlantic |  |  |  | Mountain
| and | North | South | South | and | and | North | South | South | and
Item | New England | Central | Atlantic | Central | Pacific | New England | Central | Atlantic | Central | Pacific
Carbon steel:
Low-phosphorus plate and
punchings | 21 | W | W | W | W | 250 | W | W | W | W
Cut structural and plate | 42 | 97 | 42 | 120 | W | 528 | 1210 | 527 | 1340 | W
No. 1 heavy melting steel | 67 | 105 | 22 | 164 | 29 | 842 | 1380 | 257 | 1980 | 351
No. 2 heavy melting steel | 14 | 121 | 55 | 201 | W | 167 | 1630 | 696 | 2390 | W
No. 1 and electric furnace
bundles | 13 | 106 | 3 | 33 | W | 153 | 1260 | 47 | 361 | W
No. 2 and all other bundles | 12 | 35 | 3 | 16 | W | 152 | 452 | W | 193 | W
Electric furnace 1 foot and
under (not bundles) | -- | W | -- | W | -- | -- | W | -- | W | --
Railroad rails | W | W | -- | 3 | W | W | W | -- | 34 | W
Turnings and borings | 20 | 61 | 26 | 75 | 7 | 214 | 785 | 325 | 876 | 86
Slag scrap | 12 | 34 | 2 | 25 | W | 144 | 490 | 21 | 295 | W
Shredded and fragmentized | 92 | 293 | 198 | 417 | 88 | 1130 | 3730 | 2480 | 4960 | 1060
No. 1 busheling | 61 | 156 | 28 | 183 | 2 | 718 | 1910 | 358 | 1850 | 19
Steel cans (post consumer) | W | W | -- | -- | -- | W | W | W | -- | --
All other carbon steel scrap | 43 | 176 | 7 | 50 | 3 | 549 | 2050 | 79 | 544 | 33
Stainless steel scrap | 54 | 21 | -- | W | -- | 647 | 260 | -- | W | --
Alloy steel scrap | 10 | 29 | -- | W | -- | 118 | 393 | W | W | --
Ingot mold and stool scrap | W | W | -- | W | -- | W | W | -- | W | --
Machinery and cupola cast iron | -- | W | W | W | -- | -- | W | W | W | --
Cast iron borings | W | W | W | -- | W | W | W | W | -- | W
Motor blocks | -- | W | -- | -- | -- | -- | W | -- | -- | --
Other iron scrap | 6 | 48 | 1 | 9 | W | 81 | 670 | W | 92 | W
Other mixed scrap | W | 51 | W | 15 | W | W | 445 | W | W | W
Total | 482 | 1400 | 420 | 1360 | 330 | 5850 | 17400 | 5240 | 15700 | 4090
W Withheld to avoid disclosing company proprietary data; included in "Total." -- Zero.
1Data are rounded to no more than three significant digits; may not add to totals shown.
2A breakout of the States within each region is provided in Table 3.
3Includes manufacturers of raw steel that also produce steel castings.
4May include revisions to previously published data.

## T6
TABLE 6
U.S. EXPORTS OF IRON AND STEEL SCRAP BY SELECTED REGION AND COUNTRY1, 2
(Thousand metric tons and thousand dollars)
| December 2015 |  | January–December3
Region and country | Quantity | Value | Quantity | Value
North America and South America:
Argentina | (4) | 14 | 2 | 906
Canada | 34 | 6660 | 668 | 167000
Chile | (4) | 67 | 1 | 1990
Colombia | -- | -- | 22 | 5910
Dominican Republic | 1 | 145 | 7 | 1350
Ecuador | 63 | 10900 | 105 | 19000
Mexico | 123 | 23600 | 1150 | 283000
Peru | -- | -- | 335 | 84700
Other5 | (4) | 9 | 5 | 918
Total | 220 | 41400 | 2290 | 565000
Africa, Europe, Middle East:
Austria | (4) | 155 | 3 | 4590
Belgium | 1 | 2180 | 9 | 14000
Egypt | 29 | 5410 | 189 | 49800
Finland | -- | -- | 8 | 7720
Germany | (4) | 358 | 4 | 2590
Greece | 27 | 5150 | 81 | 18500
Iceland | -- | -- | 3 | 806
Italy | (4) | 17 | 36 | 10700
Kuwait | -- | -- | 193 | 43800
Morocco | 27 | 2680 | 72 | 14700
Netherlands | (4) | 512 | 5 | 5140
Saudi Arabia | (4) | 20 | 133 | 36800
Spain | (4) | 7 | 17 | 24600
Sweden | 1 | 343 | 5 | 5460
Tunisia | -- | -- | 12 | 2500
Turkey | 463 | 85700 | 3970 | 929000
Uganda | -- | -- | 6 | 1190
United Arab Emirates | 1 | 331 | 13 | 5160
United Kingdom | (4) | 396 | 3 | 2750
Other5 | 2 | 309 | 10 | 2350
Total | 551 | 104000 | 4770 | 1180000
Asia, Australia, Oceania:
Bangladesh | 26 | 6240 | 134 | 37400
China | 47 | 47100 | 703 | 660000
Hong Kong | 5 | 3660 | 63 | 56300
India | 117 | 29500 | 1100 | 359000
Indonesia | 1 | 305 | 36 | 13900
Japan | 2 | 3730 | 46 | 48800
Korea, Republic of | 67 | 19100 | 1090 | 311000
Malaysia | 1 | 277 | 34 | 11000
Pakistan | 65 | 19000 | 356 | 147000
Singapore | (4) | 45 | 31 | 8220
Taiwan | 56 | 17000 | 1640 | 537000
Thailand | 33 | 6290 | 374 | 96000
Vietnam | 4 | 621 | 291 | 69600
Other5 | (4) | 64 | 7 | 1220
Total | 424 | 153000 | 5910 | 2360000
Grand total | 1190 | 298000 | 13000 | 4110000
-- Zero.
1Includes tinplate and terneplate; excludes used rails for rerolling and other uses and ships, boats, and other
vessels for scrapping. Export valuation is on a free-alongside-ship basis.
2Data are rounded to no more than three significant digits; may not add to totals shown.
3May include revisions to previously published data.
4Less than ½ unit.
5Includes countries with January–December 2015 quantities of less than 500 metric tons.
Source: U.S. Census Bureau.

## T7
TABLE 7
U.S. EXPORTS OF IRON AND STEEL SCRAP BY REGION AND
SELECTED CUSTOMS DISTRICT1, 2
(Thousand metric tons and thousand dollars)
| December 2015 |  | January–December3
Region and customs district | Quantity | Value | Quantity | Value
Canada–United States border:
Buffalo, NY | 4 | 1210 | 108 | 36300
Detroit, MI | 9 | 1870 | 210 | 55000
Duluth, MN | (4) | 126 | 13 | 3990
Great Falls, MT | (4) | 71 | 6 | 1450
Ogdensburg, NY | (4) | 114 | 10 | 3560
Pembina, ND | 13 | 1990 | 173 | 41600
Other | 5 | 817 | 60 | 9870
Total | 31 | 6200 | 579 | 152000
East coast:
Baltimore, MD | 55 | 11900 | 231 | 81900
Boston, MA | 64 | 12800 | 711 | 171000
Charleston, SC | 6 | 4780 | 65 | 56200
Charlotte, NC | (4) | 289 | 6 | 9080
Miami, FL | 18 | 5620 | 287 | 102000
New York City, NY | 211 | 53400 | 2210 | 665000
Norfolk, VA | 25 | 8750 | 215 | 113000
Philadelphia, PA | 106 | 19300 | 714 | 174000
Porland, ME | 10 | 1740 | 75 | 15000
Providence, RI | 73 | 13300 | 575 | 135000
Savannah, GA | 9 | 4800 | 113 | 66400
St. Albans, VT | 1 | 477 | 20 | 4720
Washington, DC | -- | -- | (4) | 36
Total | 579 | 137000 | 5230 | 1590000
Gulf coast and Mexico–United States
border (includes Caribbean territories):
El Paso, TX | 5 | 965 | 41 | 9520
Houston–Galveston, TX | 91 | 22400 | 606 | 216000
Laredo, TX | 23 | 5100 | 424 | 118000
Mobile, AL | 1 | 677 | 142 | 45900
New Orleans, LA | 2 | 1880 | 32 | 25800
San Juan, PR | 2 | 760 | 159 | 36800
Tampa, FL | 35 | 7070 | 294 | 89200
Other | (4) | 20 | 2 | 161
Total | 158 | 38900 | 1700 | 541000
West coast and Hawaii:
Columbia–Snake, OR | 58 | 11000 | 517 | 121000
Honolulu, HI, and Anchorage, AK | (4) | 250 | 108 | 24300
Los Angeles, CA | 156 | 59100 | 2510 | 1010000
San Diego, CA | 10 | 1820 | 137 | 29800
San Francisco, CA | 153 | 30600 | 1580 | 443000
Seattle, WA | 50 | 12700 | 613 | 187000
Total | 427 | 116000 | 5460 | 1820000
Grand total | 1190 | 298000 | 13000 | 4110000
-- Zero.
1Includes tinplate and terneplate; excludes used rails for rerolling and other uses and ships, boats, and other vessels
for scrapping. Export valuation is on a free-alongside-ship basis.
2Data are rounded to no more than three significant digits; may not add to totals shown.
3May include revisions to previously published data.
4Less than ½ unit.
Source: U.S. Census Bureau.

## T8
TABLE 8
U.S. EXPORTS OF IRON AND STEEL SCRAP AND OTHER FERROUS PRODUCTS BY GRADE1, 2
(Thousand metric tons and thousand dollars)
| December 2015 |  | January–December3
Item | Quantity | Value | Quantity | Value
No. 1 heavy melting steel | 351 | 64500 | 3660 | 880000
No. 2 heavy melting steel | 70 | 13400 | 656 | 157000
No. 1 bundles | 7 | 1500 | 242 | 68700
No. 2 bundles | (4) | 57 | 7 | 1160
Shredded steel scrap | 466 | 90800 | 4210 | 1020000
Borings, shovelings and turnings | 1 | 131 | 8 | 2080
Cut plate and structural | 83 | 19200 | 823 | 225000
Tinned iron or steel | 6 | 1570 | 74 | 22800
Remelting scrap ingots | 1 | 861 | 11 | 8050
Cast iron | 16 | 4510 | 166 | 62800
Other iron and steel | 129 | 40100 | 2040 | 745000
Total carbon steel and cast iron | 1130 | 237000 | 11900 | 3190000
Stainless steel | 38 | 47000 | 520 | 639000
Other alloy steel | 26 | 14300 | 551 | 274000
Total stainless and alloy steel | 64 | 61300 | 1070 | 913000
Total carbon, stainless, alloy steel and cast iron | 1190 | 298000 | 13000 | 4110000
Ships, boats, and other vessels for
breaking up (for scrapping) | 1 | 57 | 4 | 641
Used rails for rerolling and other uses | 1 | 1570 | 37 | 45300
Total scrap exports | 1200 | 299000 | 13000 | 4150000
Exports of manufactured ferrous products:
Pig iron < or = 0.5% phosphorus | (4) | 94 | 12 | 4590
Pig iron > or = 0.5% phosphorus | -- | -- | 5 | 553
Alloy pig iron | (4) | 9 | (4) | 315
Total pig iron | (4) | 103 | 17 | 5460
Direct-reduced iron (DRI) | -- | -- | 20 | 549
Spongy iron products, not DRI | (4) | 105 | (4) | 1290
Granules for abrasive cleaning and other uses | 2 | 2300 | 36 | 45600
Powders of alloy steel | 1 | 3740 | 22 | 66700
Other ferrous powders | 6 | 6410 | 89 | 99800
Total DRI, granules, powders | 9 | 12600 | 167 | 214000
Grand total | 1210 | 312000 | 13200 | 4370000
-- Zero.
1Export valuation is on a free-alongside-ship basis.
2Data are rounded to no more than three significant digits; may not add to totals shown.
3May include revisions to previously published data.
4Less than ½ unit.
Source: U.S. Census Bureau.

## T9
TABLE 9
U.S. IMPORTS FOR CONSUMPTION OF IRON AND STEEL SCRAP
BY SELECTED COUNTRY1, 2
(Thousand metric tons and thousand dollars)
| December 2015 |  | January–December3
Country | Quantity | Value | Quantity | Value
Brazil | (4) | 130 | 5 | 4510
Canada | 167 | 32100 | 2790 | 703000
Chile | 2 | 500 | 3 | 1980
China | (4) | 92 | 7 | 3640
Colombia | -- | -- | 1 | 835
Germany | (4) | 15 | 44 | 3830
Japan | (4) | 31 | 3 | 1130
Korea, Republic of | (4) | 87 | 4 | 1110
Mexico | 15 | 6260 | 233 | 101000
Netherlands | -- | -- | 109 | 29700
Russia | -- | -- | 2 | 458
Sweden | -- | -- | 181 | 51300
Switzerland | -- | -- | 15 | 1490
United Kingdom | (4) | 6 | 183 | 57700
Other5 | 2 | 333 | 13 | 5510
Total | 186 | 39500 | 3590 | 968000
-- Zero.
1Includes tinplate and terneplate; excludes used rails for rerolling and other uses and ship, boats,
and other vessels for scrapping. Import valuation is on a Customs basis.
2Data are rounded to no more than three significant digits; may not add to totals shown.
3May include revisions to previously published data.
4Less than ½ unit.
5Includes countries with January–December 2015 quantities of less than 500 metric tons.
Source: U.S. Census Bureau.

## T10
TABLE 10
U.S. IMPORTS FOR CONSUMPTION OF IRON AND STEEL SCRAP
BY SELECTED CUSTOMS DISTRICT1, 2
(Thousand metric tons and thousand dollars)
| December 2015 |  | January–December3
Customs district | Quantity | Value | Quantity | Value
Buffalo, NY | 29 | 7980 | 475 | 174000
Charleston, SC | (4) | 39 | 204 | 58600
Chicago, IL | (4) | 20 | 20 | 2070
Detroit, MI | 84 | 15400 | 1330 | 335000
Duluth, MN | 7 | 1120 | 77 | 16400
El Paso, TX | 2 | 701 | 26 | 13800
Galveston, TX | (4) | 19 | 5 | 5100
Great Falls, MT | 2 | 357 | 31 | 7670
Laredo, TX | 5 | 2290 | 154 | 62300
Los Angeles, LA | (4) | 132 | 6 | 2400
Mobile, AL | 5 | 2250 | 130 | 42700
New Orleans, LA | (4) | 6 | 218 | 57300
New York City, NY | (4) | 110 | 2 | 2030
Nogales, AZ | 1 | 225 | 12 | 3290
Ogdensburg, NY | 2 | 375 | 37 | 12900
Pembina, ND | 5 | 1040 | 110 | 28200
Philadelphia, PA | (4) | 9 | 1 | 293
Portland, ME | (4) | 86 | 2 | 1170
San Diego, CA | 3 | 876 | 29 | 9200
Savannah, GA | 2 | 491 | 4 | 1330
Seattle, WA | 35 | 5140 | 676 | 120000
St. Albans, VT | 3 | 589 | 27 | 6360
Wilmington, NC | (4) | 51 | 5 | 3670
Other | 1 | 235 | 7 | 1880
Total | 186 | 39500 | 3590 | 968000
1Includes tinplate and terneplate; excludes used rails for rerolling and other uses and ships, boats and
other vessels for scrapping. Import valuation is on a Customs basis.
2Data are rounded to no more than three significant digits; may not add to totals shown.
3May include revisions to previously published data.
4Less than ½ unit.
Source: U.S. Census Bureau.

## T11
TABLE 11
U.S. IMPORTS OF IRON AND STEEL SCRAP AND OTHER
FERROUS PRODUCTS BY GRADE1, 2
(Thousand metric tons and thousand dollars)
| December 2015 |  | January–December3
Item | Quantity | Value | Quantity | Value
No. 1 heavy melting steel | 12 | 1670 | 188 | 40600
No. 2 heavy melting steel | 7 | 1360 | 137 | 29600
No. 1 bundles | 49 | 9100 | 867 | 228000
No. 2 bundles | 4 | 849 | 67 | 16000
Shredded steel scrap | 13 | 1460 | 476 | 102000
Borings, shovelings and turnings | 2 | 162 | 58 | 10100
Cut plate and structural | 9 | 1550 | 178 | 40400
Tinned iron or steel | 3 | 624 | 69 | 15100
Remelting scrap ingots | -- | -- | (4) | 154
Cast iron | 9 | 1300 | 140 | 30100
Other iron and steel | 26 | 4760 | 575 | 125000
Total carbon steel and cast iron | 133 | 22800 | 2750 | 637000
Stainless steel | 14 | 9100 | 192 | 165000
Other alloy steel | 38 | 7600 | 643 | 166000
Total stainless and alloy steel | 53 | 16700 | 835 | 331000
Total carbon, stainless, alloy steel and cast iron | 186 | 39500 | 3590 | 968000
Ships, boats, and other vessels for
breaking up (for scrapping) | (4) | 51 | (4) | 256
Total scrap imports | 186 | 39600 | 3590 | 968000
Imports of manufactured ferrous products:
Pig iron < or = 0.5% phosphorus | 271 | 50400 | 4530 | 1290000
Pig iron > or = 0.5% phosphorus | -- | -- | (4) | 33
Alloy pig iron | (4) | 36 | 4 | 2960
Total pig iron | 271 | 50500 | 4530 | 1290000
Direct-reduced iron (DRI) | 161 | 28400 | 1860 | 483000
Spongy iron products, not DRI | (4) | 300 | 3 | 6600
Granules for abrasive cleaning and other uses | 28 | 8470 | 53 | 30900
Powders of alloy steel | 5 | 6680 | 59 | 89000
Other ferrous powders | 3 | 5250 | 46 | 78100
Total DRI, granules, powders | 198 | 49100 | 2030 | 688000
Grand total | 655 | 139000 | 10100 | 2950000
-- Zero.
1Import valuation is on a Customs basis.
2Data are rounded to no more than three significant digits; may not add to totals shown.
3May include revisions to previously published data.
4Less than ½ unit.
Source: U.S. Census Bureau.

## T12
TABLE 12
U.S. RAW STEEL PRODUCTION, RAW STEEL CAPABILITY UTILIZATION,
AND CONTINUOUS CAST STEEL PRODUCTION1
| Raw steel production, |  | Raw steel capability |  | Continuous cast steel
| thousand metric tons |  | utilization, percent |  | production, percent
|  | Year |  | Year |  | Year
Period | Monthly | to date2 | Monthly | to date2 | Monthly | to date2
2014:
December | 7220 | 88200 | 74.6 | 77.5 | 98.799 | 98.518
2015:
January | 7260 | 7260 | 76.4 | 76.4 | 98.71 | 98.7
February | 6190 | 13400 | 72.1 | 74.4 | 98.43 | 98.55
March | 6430 | 19900 | 67.7 | 72.1 | 98.72 | 98.61
April | 6410 | 26300 | 69.8 | 71.5 | 98.73 | 98.64
May | 6840 | 33100 | 72.1 | 71.6 | 98.95 | 98.71
June | 6840 | 40000 | 74.4 | 72.1 | 98.95 | 98.75
July | 7030 | 47000 | 73.2 | 72.3 | 99.44 | 98.85
August | 6940 | 53900 | 72.2 | 72.3 | 99.289 | 98.908
September | 6560 | 60500 | 70.5 | 71.2 | 99.35 | 98.96
October | 6550 | 67100 | 68.1 | 71.7 | 99.23 | 98.98
November | 5830 | 72900 | 62.7 | 70.9 | 99.14 | 98.98
December | 5960 | 78800 | 62.1 | 70.1 | 99.27 | 99.01
1Data are rounded to no more than three significant digits.
2May include revisions to previously published data.
Source: American Iron and Steel Institute.

## T13
TABLE 13
COMPOSITE PRICES FOR NO. 1 HEAVY MELTING STEEL SCRAP AND PIG IRON
| American Metal Market |  | Scrap Price Bulletin
| No. 1 HMS |  | No. 1 HMS |  | Pig Iron1
Period | $/lt | $/t | $/lt | $/t | $/lt | $/t
2014:
December | 308.46 | 303.58 | 311.16 | 306.245 | 424.18 | 417.18
Average, January–December | 356.31 | 350.68 | 357.7 | 352.05 | 449.61 | 442.49
2015:
January | 320.7 | 315.63 | 324.165 | 319.05 | 424.18 | 417.48
February | 247.16 | 243.256 | 257.085 | 253.0297 | 347.98 | 342.48
March | 226.67 | 223.09 | 234.43 | 230.73 | 322.58 | 317.485
April | 229.24 | 225.62 | 235.33 | 231.61 | 322.58 | 317.485
May | 231.33 | 227.67 | 234.83 | 231.12 | 322.58 | 317.49
June | 246.12 | 242.23 | 249.56 | 245.62 | 322.58 | 317.49
July | 239.74 | 235.95 | 245.085 | 241.2192 | 322.58 | 317.4853
August | 214.38 | 210.99 | 217.098 | 213.67 | 302.26 | 297.486
September | 200.67 | 197.5 | 199.17 | 196.02 | 297.18 | 292.49
October | 162.94 | 160.37 | 164.167 | 161.58 | 297.18 | 292.49
November | 141.81 | 139.57 | 146.57 | 144.255 | 297.18 | 292.19
December | 142.03 | 139.79 | 149.75 | 147.38 | 276.86 | 272.487
1Prices are Brazilian basic pig iron, f.o.b. New Orleans, LA.
Note: Long tons = lt; metric tons = t.