## Text
Iron and Steel Scrap in February 2016
This workbook includes an embedded Word document and 5 tables (See tabs below).
This icon is linked to an embedded text document.

## T1
TABLE 1
IRON AND STEEL SCRAP, PIG IRON, AND DIRECT-REDUCED IRON STATISTICS FOR STEEL PRODUCERS1, 2
(Thousand metric tons)
| February 2016 |  |  | January–February3
|  | Electric |  |  | Electric
| Integrated | furnace | Total for | Integrated | furnace | Total for
| steel | steel | steel | steel | steel | steel
| producers3 | producers4 | producers | producers4 | producers5 | producers
Scrap:
Receipts from dealers and other sources | 1600 | 1730 | 3330 | 3160 | 3450 | 6610
Receipts from other own company plants | 52 | 145 | 197 | 104 | 291 | 395
Production recirculating scrap | 249 | 167 | 416 | 507 | 329 | 836
Production obsolete scrap | W | W | 9 | W | W | 22
Consumption (by type of furnace):
Blast furnace | W | W | 158 | W | W | 324
Basic oxygen process | W | W | 386 | W | W | 775
Electric furnace | 1380 | 1840 | 3220 | 2740 | 3680 | 6420
Other (including air furnace)5 | W | W | 237 | W | W | 453
Total consumption | 1920 | 2060 | 3980 | 3830 | 4130 | 7950
Shipments | 55 | 9 | 64 | 112 | 18 | 130
Stocks, end of period | 2020 | 1820 | 3840 | 2020 | 1820 | 3840
Pig iron (includes hot metal):
Receipts | 172 | 54 | 226 | 359 | 108 | 467
Production | 1520 | -- | 1520 | 3100 | -- | 3100
Consumption (by type of furnace):
Basic oxygen process | W | W | 1650 | W | W | 3360
Direct castings6 | W | W | 198 | W | W | 411
Electric furnace | W | W | 22 | W | W | 41
Total consumption | 1780 | 87 | 1870 | 3630 | 175 | 3810
Shipments | -- | -- | -- | -- | -- | --
Stocks, end of period | 211 | 183 | 394 | 211 | 183 | 394
Direct-reduced iron:7
Receipts | 109 | 33 | 142 | 142 | 67 | 209
Total consumption | 500 | 20 | 520 | 797 | 39 | 836
Stocks, end of period | 208 | 46 | 254 | 208 | 46 | 254
W Withheld to avoid disclosing company proprietary data; included in "Total for steel producers" and (or) "Total consumption." -- Zero.
1Data are rounded to no more than three significant digits; may not add to totals shown.
2Includes manufacturers of raw steel that also produce steel castings. February 2016 data are based on returns from 20% of consumer surveys, representing
29% of scrap consumption during this month, and estimates for nonrespondents of this survey.
3May include revisions to previously published data.
4Includes data for electric furnaces operated by integrated steel producers.
5Includes minimill and specialty steel producers; includes data for other furnaces operated by these steel producers.
6Includes vacuum melting furnaces and miscellaneous uses.
7Includes ingot molds and stools.
8Includes direct-reduced iron, hot-briquetted iron, and iron carbide. Domestic production data are included in "Receipts."

## T2
TABLE 2
RECEIPTS FROM OUTSIDE SOURCES, PRODUCTION, CONSUMPTION, AND STOCKS OF IRON AND STEEL SCRAP, BY GRADE, FOR STEEL PRODUCERS1, 2
(Thousand metric tons)
| February 2016 |  |  |  | January–February3
| Receipts of scrap | Production of home |  |  | Receipts of scrap | Production of home
| from brokers, | scrap (recirculating | Consumption of |  | from brokers, | scrap (recirculating | Consumption of
| dealers, and other | scrap resulting from | purchased and | Ending | dealers, and other | scrap resulting from | purchased and
Item | outside sources | current operations) | home scrap4 | stocks | outside sources | current operations) | home scrap4
Carbon steel:
Low-phosphorus plate and
punchings | 57 | W | 59 | W | 114 | W | 118
Cut structural and plate | 271 | 23 | 310 | 299 | 547 | 50 | 625
No. 1 heavy melting steel | 317 | 52 | 391 | 304 | 633 | 103 | 764
No. 2 heavy melting steel | 396 | 30 | 424 | 246 | 778 | 60 | 847
No. 1 and electric furnace
bundles | 159 | W | 160 | 193 | 308 | W | 324
No. 2 and all other bundles | 72 | -- | 75 | 27 | 140 | -- | 149
Electric furnace 1 foot and
under (not bundles) | W | W | W | W | 2 | W | W
Railroad rails | 15 | W | 15 | 16 | 30 | W | 31
Turnings and borings | 191 | 4 | 193 | 150 | 374 | 8 | 378
Slag scrap | 42 | 65 | 71 | 102 | 85 | 133 | 145
Shredded and fragmentized | 936 | W | 1090 | 1260 | 1880 | W | 2160
No. 1 busheling | 408 | 18 | 451 | 313 | 786 | 36 | 905
Steel cans (post consumer) | 8 | -- | 8 | W | 15 | -- | 15
All other carbon steel scrap | 186 | 95 | 287 | 325 | 367 | 190 | 579
Stainless steel scrap | 77 | 20 | 111 | 66 | 152 | 47 | 225
Alloy steel scrap | 27 | 19 | 47 | 178 | 54 | 39 | 94
Ingot mold and stool scrap | W | W | 9 | 3 | W | W | 19
Machinery and cupola cast iron | W | -- | W | W | W | -- | W
Cast iron borings | 13 | W | 13 | 3 | 26 | W | 27
Motor blocks | W | -- | W | W | W | -- | W
Other iron scrap | 111 | 24 | 139 | 127 | 225 | 50 | 281
Other mixed scrap | 41 | 37 | 120 | 81 | 82 | 64 | 247
Total | 3330 | 416 | 3980 | 3840 | 6610 | 836 | 7950
W Withheld to avoid disclosing company proprietary data; included in "Total." -- Zero.
1Data are rounded to no more than three significant digits; may not add to totals shown.
2Includes manufacturers of raw steel that also produce steel castings.
3May include revisions to previously published data.
4Includes recirculating scrap and home-generated obsolete scrap.

## T3
TABLE 3
RECEIPTS FROM OUTSIDE SOURCES, PRODUCTION, AND CONSUMPTION OF IRON AND STEEL SCRAP,
BY REGION AND STATE, FOR STEEL PRODUCERS1, 2
(Thousand metric tons)
| February 2016 |  |  | January–February3
| Receipts of scrap | Production of home |  | Receipts of scrap | Production of home
| from brokers, | scrap (recirculating | Consumption of | from brokers, | scrap (recirculating | Consumption of
| dealers, and other | scrap resulting from | purchased and | dealers, and other | scrap resulting from | purchased and
Region and State | outside sources | current operations) | home scrap4 | outside sources | current operations) | home scrap4
Mid-Atlantic and New England:
New Jersey, New York,
Pennsylvania | 375 | 53 | 449 | 778 | 114 | 912
North Central:
Illinois and Indiana | 408 | 36 | 487 | 807 | 72 | 936
Iowa, Minnesota, Nebraska,
Wisconsin | 224 | 28 | 258 | 443 | 57 | 513
Michigan | 131 | 85 | 187 | 257 | 163 | 382
Ohio | 435 | 88 | 544 | 866 | 180 | 1110
Total | 1200 | 238 | 1480 | 2370 | 472 | 2940
South Atlantic:
Virginia, West Virginia | 76 | 7 | 111 | 146 | 13 | 218
Georgia, North Carolina,
South Carolina | 280 | 14 | 291 | 539 | 33 | 579
Total | 356 | 21 | 402 | 685 | 46 | 798
South Central:
Alabama, Kentucky,
Mississippi, Tennessee | 628 | 37 | 714 | 1240 | 75 | 1420
Arkansas, Louisiana,
Oklahoma, Texas | 528 | 47 | 644 | 1040 | 92 | 1290
Total | 1160 | 84 | 1360 | 2280 | 167 | 2700
Mountain and Pacific:
California, Colorado,
Oregon, Utah, Washington | 244 | 20 | 295 | 494 | 37 | 604
Grand total | 3330 | 416 | 3980 | 6610 | 836 | 7950
1Data are rounded to no more than three significant digits; may not add to totals shown.
2Includes manufacturers of raw steel that also produce steel castings.
3May include revisions to previously published data.
4Includes recirculating scrap and home-generated obsolete scrap.

## T4
TABLE 4
RECEIPTS OF IRON AND STEEL SCRAP, BY REGION AND GRADE, FOR STEEL PRODUCERS1, 2, 3, 4
(Thousand metric tons)
| February 2016 |  |  |  |  | January–February5
| Mid-Atlantic |  |  |  | Mountain | Mid-Atlantic |  |  |  | Mountain
| and | North | South | South | and | and | North | South | South | and
Item | New England | Central | Atlantic | Central | Pacific | New England | Central | Atlantic | Central | Pacific
Carbon steel:
Low-phosphorus plate and
punchings | 21 | W | -- | W | W | 42 | W | W | W | W
Cut structural and plate | 34 | 86 | 28 | 104 | W | 81 | 174 | 52 | 202 | W
No. 1 heavy melting steel | 55 | 83 | 20 | 134 | 25 | 113 | 165 | 39 | 266 | 50
No. 2 heavy melting steel | 10 | 116 | 52 | 187 | 31 | 20 | 226 | 100 | 369 | 63
No. 1 and electric furnace
bundles | 10 | 112 | 3 | 29 | W | 21 | 221 | 8 | 51 | W
No. 2 and all other bundles | 12 | 40 | W | W | W | 25 | 78 | W | W | W
Electric furnace 1 foot and
under (not bundles) | -- | -- | -- | W | -- | -- | W | -- | W | --
Railroad rails | W | W | W | 3 | W | W | W | W | 6 | W
Turnings and borings | 18 | 64 | 26 | 77 | 7 | 38 | 125 | 51 | 146 | 13
Slag scrap | 7 | 16 | 2 | W | W | 15 | 34 | 4 | W | W
Shredded and fragmentized | 73 | 272 | 163 | 348 | 80 | 155 | 534 | 317 | 714 | 162
No. 1 busheling | 55 | 152 | 33 | 166 | 2 | 112 | 304 | 60 | 306 | 4
Steel cans (post consumer) | W | W | W | -- | -- | W | W | W | -- | --
All other carbon steel scrap | 27 | 126 | 3 | 28 | 2 | 54 | 249 | W | 54 | 5
Stainless steel scrap | W | W | -- | W | -- | W | 28 | -- | W | --
Alloy steel scrap | 1 | 24 | W | W | -- | 1 | 47 | W | W | --
Ingot mold and stool scrap | W | W | -- | -- | -- | W | W | -- | -- | --
Machinery and cupola cast iron | -- | W | W | W | -- | -- | W | W | W | --
Cast iron borings | W | W | W | 1 | W | W | W | W | 2 | W
Other iron scrap | W | 35 | W | 6 | W | W | 71 | W | 13 | W
Other mixed scrap | W | 5 | W | 15 | W | W | 10 | W | W | W
Total | 375 | 1200 | 356 | 1160 | 244 | 778 | 2370 | 685 | 2280 | 494
W Withheld to avoid disclosing company proprietary data; included in "Total." -- Zero.
1Scrap received from brokers, dealers, and other outside sources.
2A breakout of the States within each region is provided in Table 3.
3Includes manufacturers of raw steel that also produce steel castings.
4Data are rounded to no more than three significant digits; may not add to totals shown.
5May include revisions to previously published data.

## T5
TABLE 5
CONSUMPTION OF IRON AND STEEL SCRAP BY REGION AND GRADE, FOR STEEL PRODUCERS1, 2, 3
(Thousand metric tons)
| February 2016 |  |  |  |  | January–February4
| Mid-Atlantic |  |  |  | Mountain | Mid-Atlantic |  |  |  | Mountain
| and | North | South | South | and | and | North | South | South | and
Item | New England | Central | Atlantic | Central | Pacific | New England | Central | Atlantic | Central | Pacific
Carbon steel:
Low-phosphorus plate and
punchings | 21 | W | W | W | W | 41 | W | W | W | W
Cut structural and plate | 35 | 101 | 43 | 112 | W | 78 | 205 | 85 | 217 | W
No. 1 heavy melting steel | 65 | 119 | 23 | 157 | 26 | 129 | 226 | 44 | 313 | 53
No. 2 heavy melting steel | 14 | 125 | 54 | 196 | W | 28 | 247 | 107 | 393 | W
No. 1 and electric furnace
bundles | 10 | 115 | 3 | 28 | W | 21 | 232 | 8 | 56 | W
No. 2 and all other bundles | 12 | 41 | 3 | 16 | W | 24 | 82 | W | W | W
Electric furnace 1 foot and
under (not bundles) | -- | W | -- | W | -- | -- | W | -- | W | --
Railroad rails | W | W | -- | 3 | W | W | W | -- | 6 | W
Turnings and borings | 20 | 70 | 26 | 70 | 7 | 40 | 132 | 52 | 141 | 14
Slag scrap | 11 | 32 | 2 | 24 | W | 23 | 66 | 4 | 49 | W
Shredded and fragmentized | 78 | 312 | 186 | 431 | 80 | 161 | 613 | 365 | 859 | 162
No. 1 busheling | 57 | 161 | 27 | 204 | 2 | 113 | 323 | 60 | 405 | 4
Steel cans (post consumer) | W | W | W | -- | -- | W | W | W | -- | --
All other carbon steel scrap | 45 | 192 | 6 | 41 | 3 | 90 | 387 | 13 | 84 | 5
Stainless steel scrap | 54 | 21 | -- | W | -- | W | 45 | -- | W | --
Alloy steel scrap | W | 29 | -- | W | -- | W | 58 | -- | W | --
Ingot mold and stool scrap | W | W | -- | W | -- | W | W | W | W | --
Machinery and cupola cast iron | W | W | W | W | W | -- | W | W | W | --
Cast iron borings | W | W | W | 1 | W | W | W | W | 2 | W
Motor blocks | -- | W | -- | -- | -- | -- | W | -- | -- | --
Other iron scrap | 6 | 47 | W | 9 | W | 12 | 97 | W | 17 | W
Other mixed scrap | W | 46 | W | 15 | W | W | 93 | W | W | W
Total | 449 | 1480 | 402 | 1360 | 295 | 912 | 2940 | 798 | 2700 | 604
pPrelimanary. W Withheld to avoid disclosing company proprietary data; included in "Total." -- Zero.
1Data are rounded to no more than three significant digits; may not add to totals shown.
2A breakout of the States within each region is provided in Table 3.
3Includes manufacturers of raw steel that also produce steel castings.
4May include revisions to previously published data.

## T6
TABLE 6
U.S. EXPORTS OF IRON AND STEEL SCRAP BY SELECTED REGION AND COUNTRY1, 2
(Thousand metric tons and thousand dollars)
| February 2016 |  | January–February3
Region and country | Quantity | Value | Quantity | Value
North America and South America:
Canada | 97 | 7210 | 137 | 13900
Mexico | 58 | 11100 | 122 | 24000
Peru | 30 | 5270 | 88 | 16300
Other4 | (5) | 282 | (5) | 404
Total | 186 | 23900 | 347 | 54700
Africa, Europe, Middle East:
Belgium | (5) | 274 | 1 | 1050
Germany | (5) | 407 | 1 | 1020
Greece | 59 | 10900 | 59 | 10900
Italy | 1 | 397 | 1 | 567
Kuwait | 47 | 8470 | 47 | 8490
Netherland | (5) | 423 | 1 | 969
Sweden | 1 | 643 | 2 | 1530
Turkey | 262 | 49000 | 367 | 68700
United Arab Emirates | 2 | 437 | 3 | 738
Other4 | (5) | 329 | 1 | 725
Total | 373 | 71200 | 483 | 94600
Asia, Australia, Oceania:
Bangladesh | 8 | 2100 | 22 | 5190
China | 36 | 39200 | 78 | 73300
Hong Kong | 3 | 2520 | 6 | 4550
India | 146 | 36000 | 234 | 59100
Indonesia | 1 | 618 | 2 | 943
Japan | 1 | 2570 | 4 | 6720
Korea, Republic of | 90 | 20300 | 104 | 26000
Malaysia | 1 | 503 | 2 | 858
Pakistan | 55 | 15700 | 76 | 24600
Taiwan | 93 | 24000 | 149 | 40600
Thailand | 33 | 5980 | 68 | 12300
Vietnam | 7 | 1480 | 10 | 2000
Other4 | (5) | 101 | (5) | 155
Total | 474 | 151000 | 755 | 256000
Grand total | 1030 | 246000 | 1590 | 406000
1Includes tinplate and terneplate; excludes used rails for rerolling and other uses and ships, boats, and other
vessels for scrapping. Export valuation is on a free-alongside-ship basis.
2Data are rounded to no more than three significant digits; may not add to totals shown.
3May include revisions to previously published data.
4Includes countries with January–February 2016 quantities of less than 500 metric tons.
5Less than ½ unit.
Source: U.S. Census Bureau.

## T7
TABLE 7
U.S. EXPORTS OF IRON AND STEEL SCRAP BY REGION AND
SELECTED CUSTOMS DISTRICT1, 2
(Thousand metric tons and thousand dollars)
| February 2016 |  | January–February3
Region and customs district | Quantity | Value | Quantity | Value
Canada–United States border:
Buffalo, NY | 21 | 1930 | 37 | 3450
Detroit, MI | 13 | 3040 | 20 | 4860
Great Falls, MT | (4) | 37 | 1 | 148
Ogdensburg, NY | (4) | 49 | 1 | 350
Pembina, ND | 3 | 487 | 9 | 1390
Other | 7 | 1120 | 11 | 2210
Total | 44 | 6650 | 79 | 12400
East coast:
Baltimore, MD | 17 | 5140 | 29 | 8700
Boston, MA | 101 | 19400 | 122 | 24100
Charleston, SC | 5 | 2930 | 10 | 5460
Miami, FL | 11 | 3950 | 25 | 9650
New York City, NY | 229 | 50300 | 265 | 65000
Norfolk, VA | 6 | 5690 | 12 | 10900
Philadelphia, PA | 65 | 12800 | 121 | 23000
Portland, ME | 4 | 522 | 8 | 1120
Providence, RI | 47 | 8470 | 53 | 9640
Savannah, GA | 9 | 6710 | 16 | 10900
St. Albans, VT | 48 | 162 | 49 | 711
Other | (4) | 264 | (4) | 529
Total | 542 | 116000 | 710 | 170000
Gulf coast and Mexico–United States
border (includes Caribbean territories):
El Paso, TX | 3 | 571 | 6 | 1200
Houston–Galveston, TX | 14 | 6680 | 25 | 11900
Laredo, TX | 21 | 4570 | 43 | 9310
Mobile, AL | (4) | 338 | 1 | 814
New Orleans, LA | 2 | 759 | 4 | 1780
San Juan, PR | 26 | 5060 | 27 | 5480
Tampa, FL | 1 | 714 | 25 | 6330
Total | 67 | 18700 | 131 | 36800
West coast and Hawaii:
Columbia–Snake, OR | (4) | 123 | 28 | 5230
Honolulu, HI, and Anchorage, AK | 21 | 3470 | 22 | 3710
Los Angeles, CA | 162 | 58000 | 273 | 103000
San Diego, CA | 10 | 1850 | 20 | 3710
San Francisco, CA | 138 | 29300 | 251 | 51900
Seattle, WA | 50 | 12000 | 72 | 19100
Total | 381 | 105000 | 666 | 187000
Grand total | 1030 | 246000 | 1590 | 406000
1Includes tinplate and terneplate; excludes used rails for rerolling and other uses and ships, boats, and other vessels
for scrapping. Export valuation is on a free-alongside-ship basis.
2Data are rounded to no more than three significant digits; may not add to totals shown.
3May include revisions to previously published data.
4Less than ½ unit.
Source: U.S. Census Bureau.

## T8
TABLE 8
U.S. EXPORTS OF IRON AND STEEL SCRAP AND OTHER FERROUS PRODUCTS BY GRADE1, 2
(Thousand metric tons and thousand dollars)
| February 2016 |  | January–February3
Item | Quantity | Value | Quantity | Value
No. 1 heavy melting steel | 337 | 62700 | 459 | 88000
No. 2 heavy melting steel | 51 | 9480 | 70 | 13700
No. 1 bundles | 4 | 824 | 6 | 1210
No. 2 bundles | (4) | 66 | (4) | 80
Shredded steel scrap | 345 | 67400 | 539 | 107000
Borings, shovelings and turnings | (4) | 38 | 1 | 144
Cut plate and structural | 36 | 10700 | 61 | 17300
Tinned iron or steel | 4 | 1270 | 6 | 2130
Remelting scrap ingots | 1 | 863 | 3 | 2120
Cast iron | 7 | 3490 | 14 | 6310
Other iron and steel | 115 | 35900 | 208 | 64900
Total carbon steel and cast iron | 900 | 193000 | 1370 | 303000
Stainless steel | 104 | 38500 | 157 | 74100
Other alloy steel | 29 | 15100 | 61 | 28200
Total stainless and alloy steel | 133 | 53500 | 218 | 102000
Total carbon, stainless, alloy steel and cast iron | 1030 | 246000 | 1590 | 406000
Ships, boats, and other vessels for
breaking up (for scrapping) | 2 | 263 | 2 | 270
Used rails for rerolling and other uses | (4) | 680 | 2 | 2980
Total scrap exports | 1040 | 247000 | 1590 | 409000
Exports of manufactured ferrous products:
Pig iron < or = 0.5% phosphorus | (4) | 40 | 1 | 146
Pig iron > or = 0.5% phosphorus | -- | -- | 1 | 61
Alloy pig iron | -- | -- | -- | --
Total pig iron | (4) | 40 | 2 | 207
Direct-reduced iron (DRI) | 11 | 50 | 11 | 50
Spongy iron products, not DRI | (4) | 92 | (4) | 160
Granules for abrasive cleaning and other uses | 2 | 3000 | 4 | 5930
Powders of alloy steel | 2 | 4550 | 4 | 9430
Other ferrous powders | 8 | 8310 | 16 | 16900
Total DRI, granules, powders | 23 | 16000 | 35 | 32500
Grand total | 1060 | 263000 | 1630 | 442000
-- Zero.
1Export valuation is on a free-alongside-ship basis.
2Data are rounded to no more than three significant digits; may not add to totals shown.
3May include revisions to previously published data.
4Less than ½ unit.
Source: U.S. Census Bureau.

## T9
TABLE 9
U.S. IMPORTS FOR CONSUMPTION OF IRON AND STEEL SCRAP
BY SELECTED COUNTRY1, 2
(Thousand metric tons and thousand dollars)
| February 2016 |  | January–February3
Country | Quantity | Value | Quantity | Value
Canada | 215 | 43800 | 418 | 83000
Germany | (4) | 43 | 1 | 80
India | (4) | 8 | 1 | 204
Mexico | 18 | 6360 | 34 | 12000
Sweden | 31 | 6080 | 31 | 6590
United Kingdom | 49 | 9530 | 48 | 9530
Other5 | 1 | 222 | 1 | 589
Total | 314 | 66000 | 534 | 112000
1Includes tinplate and terneplate; excludes used rails for rerolling and other uses and ship, boats,
and other vessels for scrapping. Import valuation is on a Customs basis.
2Data are rounded to no more than three significant digits; may not add to totals shown.
3May include revisions to previously published data.
4Less than ½ unit.
5Includes countries with January–February 2016 quantities of less than 500 metric tons.
Source: U.S. Census Bureau.

## T10
TABLE 10
U.S. IMPORTS FOR CONSUMPTION OF IRON AND STEEL SCRAP
BY SELECTED CUSTOMS DISTRICT1, 2
(Thousand metric tons and thousand dollars)
| February 2016 |  | January–February3
Customs district | Quantity | Value | Quantity | Value
Baltimore, MD | -- | -- | 1 | 196
Buffalo, NY | 36 | 9000 | 75 | 18500
Charleston, SC | 21 | 4130 | 21 | 4200
Detroit, MI | 119 | 23400 | 211 | 42500
Duluth, MN | 9 | 1760 | 14 | 2470
El Paso, TX | 2 | 707 | 4 | 1340
Galveston, TX | (4) | 97 | (4) | 140
Great Falls, MT | 2 | 684 | 4 | 930
Laredo, TX | 10 | 3690 | 19 | 7190
Mobil, AL | 3 | 1180 | 6 | 2460
New Orleans, LA | 58 | 11600 | 59 | 11600
Nogales, AZ | (4) | 133 | 1 | 328
Ogdensburg, NY | 2 | 463 | 5 | 914
Pembina, ND | 9 | 1500 | 22 | 3700
San Diego, CA | 2 | 547 | 4 | 1070
Seattle, WA | 34 | 6420 | 77 | 12800
S. Albans, VT | 4 | 527 | 8 | 1090
Other | 2 | 243 | 3 | 538
Total | 314 | 66000 | 534 | 112000
-- Zero.
1Includes tinplate and terneplate; excludes used rails for rerolling and other uses and ships, boats and
other vessels for scrapping. Import valuation is on a Customs basis.
2Data are rounded to no more than three significant digits; may not add to totals shown.
3May include revisions to previously published data.
4Less than ½ unit.
Source: U.S. Census Bureau.

## T11
TABLE 11
U.S. IMPORTS OF IRON AND STEEL SCRAP AND OTHER
FERROUS PRODUCTS BY GRADE1, 2
(Thousand metric tons and thousand dollars)
| February 2016 |  | January–February3
Item | Quantity | Value | Quantity | Value
No. 1 heavy melting steel | 9 | 1610 | 24 | 3910
No. 2 heavy melting steel | 8 | 1600 | 18 | 3380
No. 1 bundles | 99 | 19200 | 147 | 28500
No. 2 bundles | 8 | 1600 | 14 | 2890
Shredded steel scrap | 46 | 8770 | 62 | 10800
Borings, shovelings and turnings | 4 | 514 | 7 | 973
Cut plate and structural | 17 | 3110 | 27 | 4920
Tinned iron or steel | 7 | 1360 | 13 | 2500
Remelting scrap ingots | -- | -- | -- | --
Cast iron | 13 | 1900 | 21 | 3160
Other iron and steel | 34 | 6210 | 69 | 11900
Total carbon steel and cast iron | 243 | 45800 | 400 | 73000
Stainless steel | 18 | 9860 | 35 | 19600
Other alloy steel | 53 | 10300 | 99 | 19300
Total stainless and alloy steel | 71 | 20200 | 134 | 38900
Total carbon, stainless, alloy steel and cast iron | 314 | 66000 | 534 | 112000
Ships, boats, and other vessels for
breaking up (for scrapping) | (4) | 20 | (4) | 20
Used rails for rerolling and other uses | -- | -- | -- | --
Total scrap imports | 314 | 66100 | 534 | 112000
Imports of manufactured ferrous products:
Pig iron < or = 0.5% phosphorus | 184 | 35500 | 260 | 48700
Pig iron > or = 0.5% phosphorus | -- | -- | -- | --
Alloy pig iron | -- | -- | (4) | 46
Total pig iron | 184 | 35500 | 260 | 48700
Direct-reduced iron (DRI) | 137 | 22800 | 288 | 49000
Spongy iron products, not DRI | (4) | 256 | (4) | 602
Granules for abrasive cleaning and other uses | 2 | 1700 | 4 | 3840
Powders of alloy steel | 5 | 7070 | 10 | 14200
Other ferrous powders | 4 | 6190 | 7 | 11700
Total DRI, granules, powders | 148 | 38000 | 310 | 79300
Grand total | 646 | 140000 | 1100 | 240000
-- Zero.
1Import valuation is on a Customs basis.
2Data are rounded to no more than three significant digits; may not add to totals shown.
3May include revisions to previously published data.
4Less than ½ unit.
Source: U.S. Census Bureau.

## T12
TABLE 12
U.S. RAW STEEL PRODUCTION, RAW STEEL CAPABILITY UTILIZATION,
AND CONTINUOUS CAST STEEL PRODUCTION1
| Raw steel production, |  | Raw steel capability |  | Continuous cast steel
| thousand metric tons |  | utilization, percent |  | production, percent
|  | Year |  | Year |  | Year
Period | Monthly | to date2 | Monthly | to date2 | Monthly | to date2
2015:
February | 6190 | 13400 | 72.1 | 74.4 | 98.43 | 98.55
March | 6430 | 19900 | 67.7 | 72.1 | 98.72 | 98.61
April | 6410 | 26300 | 69.8 | 71.5 | 98.73 | 98.64
May | 6840 | 33100 | 72.1 | 71.6 | 98.95 | 98.71
June | 6840 | 40000 | 74.4 | 72.1 | 98.95 | 98.75
July | 7030 | 47000 | 73.2 | 72.3 | 99.44 | 98.85
August | 6940 | 53900 | 72.2 | 72.3 | 99.289 | 98.908
September | 6560 | 60500 | 70.5 | 71.2 | 99.35 | 98.96
October | 6550 | 67100 | 68.1 | 71.7 | 99.23 | 98.98
November | 5830 | 72900 | 62.7 | 70.9 | 99.14 | 98.98
December | 5960 | 78800 | 62.1 | 70.1 | 99.27 | 99.01
2016:
January | 6460 | 6460 | 68.7 | 68.7 | 99.2 | 99.2
February | 6420 | 12900 | 73.1 | 70.8 | 99.187 | 99.2
1Data are rounded to no more than three significant digits.
2May include revisions to previously published data.
Source: American Iron and Steel Institute.

## T13
TABLE 13
COMPOSITE PRICES FOR NO. 1 HEAVY MELTING STEEL SCRAP AND PIG IRON
| American Metal Market |  | Scrap Price Bulletin
| No. 1 HMS |  | No. 1 HMS |  | Pig Iron1
Period | $/lt | $/t | $/lt | $/t | $/lt | $/t
2015:
February | 247.16 | 243.256 | 257.085 | 253.0297 | 347.98 | 342.48
March | 226.67 | 223.09 | 234.43 | 230.73 | 322.58 | 317.485
April | 229.24 | 225.62 | 235.33 | 231.61 | 322.58 | 317.485
May | 231.33 | 227.67 | 234.83 | 231.12 | 322.58 | 317.49
June | 246.12 | 242.23 | 249.56 | 245.62 | 322.58 | 317.49
July | 239.74 | 235.95 | 245.085 | 241.2192 | 322.58 | 317.4853
August | 214.38 | 210.99 | 217.098 | 213.67 | 302.26 | 297.486
September | 200.67 | 197.5 | 199.17 | 196.02 | 297.18 | 292.49
October | 162.94 | 160.37 | 164.167 | 161.58 | 297.18 | 292.49
November | 141.81 | 139.57 | 146.57 | 144.255 | 297.18 | 292.19
December | 142.03 | 139.79 | 149.75 | 147.38 | 276.86 | 272.487
Average, January–December | 216.9 | 213.47 | 221.44 | 217.94 | 321.31 | 316.21
2016:
January | 154.87 | 152.42 | 160.17 | 157.64 | 237.54 | 233.788
February | 157.33 | 154.845 | 163.5 | 160.917 | 218.54 | 215.088
1Prices are Brazilian basic pig iron, f.o.b. New Orleans, LA.
Note: Long tons = lt; metric tons = t.