## Text
Iron and Steel Scrap in April 2016
This workbook includes an embedded Word document and 13 tables (See tabs below).
This icon is linked to an embedded text document.

## T1
TABLE 1
IRON AND STEEL SCRAP, PIG IRON, AND DIRECT-REDUCED IRON STATISTICS FOR STEEL PRODUCERS1, 2
(Thousand metric tons)
| April 2016 |  |  | January–April3
|  | Electric |  |  | Electric
| Integrated | furnace | Total for | Integrated | furnace | Total for
| steel | steel | steel | steel | steel | steel
| producers3 | producers4 | producers | producers4 | producers5 | producers
Scrap:
Receipts from dealers and other sources | 1520 | 1780 | 3290 | 6160 | 7030 | 13200
Receipts from other own company plants | 44 | 147 | 191 | 172 | 599 | 771
Production recirculating scrap | 248 | 158 | 406 | 997 | 624 | 1620
Production obsolete scrap | W | W | 9 | W | W | 36
Consumption (by type of furnace):
Blast furnace | W | W | 180 | W | W | 672
Basic oxygen process | W | W | 363 | W | W | 1540
Electric furnace | 1280 | 1830 | 3110 | 5150 | 7330 | 12500
Other (including air furnace)5 | W | W | 217 | W | W | 883
Total consumption | 1820 | 2050 | 3870 | 7330 | 8230 | 15600
Shipments | 48 | 8 | 56 | 211 | 27 | 238
Stocks, end of period | 1850 | 1870 | 3720 | 1850 | 1870 | 3720
Pig iron (includes hot metal):
Receipts | 295 | 65 | 360 | 872 | 231 | 1100
Production | 1470 | -- | 1470 | 6150 | -- | 6150
Consumption (by type of furnace):
Basic oxygen process | W | W | 1600 | W | W | 6660
Direct castings6 | W | W | 162 | W | W | 751
Electric furnace | W | W | 22 | W | W | 63
Total consumption | 1710 | 69 | 1780 | 7170 | 303 | 7470
Shipments | W | -- | W | W | -- | W
Stocks, end of period | 243 | 176 | 419 | 243 | 176 | 419
Direct-reduced iron:7
Receipts | 98 | 71 | 169 | 364 | 226 | 589
Total consumption | 352 | 68 | 420 | 1480 | 196 | 1670
Stocks, end of period | 211 | 48 | 259 | 211 | 48 | 259
W Withheld to avoid disclosing company proprietary data; included in "Total for steel producers" and (or) "Total consumption." -- Zero.
1Data are rounded to no more than three significant digits; may not add to totals shown.
2Includes manufacturers of raw steel that also produce steel castings. April 2016 data are based on returns from 20% of consumer surveys, representing
27% of scrap consumption during this month, and estimates for nonrespondents of this survey.
3May include revisions to previously published data.
4Includes data for electric furnaces operated by integrated steel producers.
5Includes minimill and specialty steel producers; includes data for other furnaces operated by these steel producers.
6Includes vacuum melting furnaces and miscellaneous uses.
7Includes ingot molds and stools.
8Includes direct-reduced iron, hot-briquetted iron, and iron carbide. Domestic production data are included in "Receipts."

## T2
TABLE 2
RECEIPTS FROM OUTSIDE SOURCES, PRODUCTION, CONSUMPTION, AND STOCKS OF IRON AND STEEL SCRAP, BY GRADE, FOR STEEL PRODUCERS1, 2
(Thousand metric tons)
| April 2016 |  |  |  | January–April3
| Receipts of scrap | Production of home |  |  | Receipts of scrap | Production of home
| from brokers, | scrap (recirculating | Consumption of |  | from brokers, | scrap (recirculating | Consumption of
| dealers, and other | scrap resulting from | purchased and | Ending | dealers, and other | scrap resulting from | purchased and
Item | outside sources | current operations) | home scrap4 | stocks | outside sources | current operations) | home scrap4
Carbon steel:
Low-phosphorus plate and
punchings | 51 | W | 53 | W | 205 | W | 214
Cut structural and plate | 302 | 19 | 342 | 251 | 1160 | 83 | 1290
No. 1 heavy melting steel | 308 | 49 | 372 | 237 | 1250 | 199 | 1520
No. 2 heavy melting steel | 377 | 27 | 415 | 226 | 1530 | 113 | 1680
No. 1 and electric furnace
bundles | 154 | W | 166 | 161 | 617 | W | 646
No. 2 and all other bundles | 68 | -- | 66 | 32 | 276 | -- | 284
Electric furnace 1 foot and
under (not bundles) | W | W | W | W | 2 | W | W
Railroad rails | 15 | W | 16 | 7 | 60 | W | 62
Turnings and borings | 181 | 6 | 189 | 139 | 748 | 16 | 763
Slag scrap | 41 | 65 | 68 | 109 | 167 | 264 | 284
Shredded and fragmentized | 904 | W | 1010 | 1290 | 3640 | W | 4060
No. 1 busheling | 405 | 18 | 420 | 356 | 1620 | 74 | 1730
Steel cans (post consumer) | 7 | -- | 7 | W | 30 | -- | 29
All other carbon steel scrap | 202 | 88 | 305 | 318 | 803 | 349 | 1210
Stainless steel scrap | 76 | 27 | 114 | 66 | 302 | 101 | 449
Alloy steel scrap | 26 | 19 | 46 | 182 | 104 | 77 | 184
Ingot mold and stool scrap | W | W | 9 | 3 | W | W | 36
Machinery and cupola cast iron | W | -- | W | W | W | -- | W
Cast iron borings | 13 | W | 13 | 3 | 53 | W | 54
Motor blocks | W | -- | W | W | W | -- | W
Other iron scrap | 109 | 26 | 136 | 116 | 437 | 103 | 550
Other mixed scrap | 44 | 25 | 121 | 87 | 164 | 121 | 480
Total | 3290 | 406 | 3870 | 3720 | 13200 | 1620 | 15600
W Withheld to avoid disclosing company proprietary data; included in "Total." -- Zero.
1Data are rounded to no more than three significant digits; may not add to totals shown.
2Includes manufacturers of raw steel that also produce steel castings.
3May include revisions to previously published data.
4Includes recirculating scrap and home-generated obsolete scrap.

## T3
TABLE 3
RECEIPTS FROM OUTSIDE SOURCES, PRODUCTION, AND CONSUMPTION OF IRON AND STEEL SCRAP,
BY REGION AND STATE, FOR STEEL PRODUCERS1, 2
(Thousand metric tons)
| April 2016 |  |  | January–April3
| Receipts of scrap | Production of home |  | Receipts of scrap | Production of home
| from brokers, | scrap (recirculating | Consumption of | from brokers, | scrap (recirculating | Consumption of
| dealers, and other | scrap resulting from | purchased and | dealers, and other | scrap resulting from | purchased and
Region and State | outside sources | current operations) | home scrap4 | outside sources | current operations) | home scrap4
Mid-Atlantic and New England:
New Jersey, New York,
Pennsylvania | 389 | 62 | 458 | 1520 | 234 | 1810
North Central:
Illinois and Indiana | 388 | 29 | 430 | 1580 | 120 | 1750
Iowa, Minnesota, Nebraska,
Wisconsin | 204 | 24 | 231 | 829 | 95 | 938
Michigan | 125 | 82 | 184 | 506 | 324 | 755
Ohio | 437 | 84 | 567 | 1740 | 352 | 2240
Total | 1150 | 219 | 1410 | 4650 | 891 | 5680
South Atlantic:
Virginia, West Virginia | 58 | 9 | 108 | 277 | 27 | 437
Georgia, North Carolina,
South Carolina | 252 | 14 | 280 | 1060 | 66 | 1120
Total | 309 | 23 | 388 | 1340 | 93 | 1550
South Central:
Alabama, Kentucky,
Mississippi, Tennessee | 622 | 38 | 686 | 2490 | 155 | 2770
Arkansas, Louisiana,
Oklahoma, Texas | 566 | 47 | 621 | 2200 | 182 | 2530
Total | 1190 | 85 | 1310 | 4690 | 337 | 5290
Mountain and Pacific:
California, Colorado,
Oregon, Utah, Washington | 250 | 17 | 308 | 1000 | 67 | 1230
Grand total | 3290 | 406 | 3870 | 13200 | 1620 | 15600
1Data are rounded to no more than three significant digits; may not add to totals shown.
2Includes manufacturers of raw steel that also produce steel castings.
3May include revisions to previously published data.
4Includes recirculating scrap and home-generated obsolete scrap.

## T4
TABLE 4
RECEIPTS OF IRON AND STEEL SCRAP, BY REGION AND GRADE, FOR STEEL PRODUCERS1, 2, 3, 4
(Thousand metric tons)
| April 2016 |  |  |  |  | January–April5
| Mid-Atlantic |  |  |  | Mountain | Mid-Atlantic |  |  |  | Mountain
| and | North | South | South | and | and | North | South | South | and
Item | New England | Central | Atlantic | Central | Pacific | New England | Central | Atlantic | Central | Pacific
Carbon steel:
Low-phosphorus plate and
punchings | 15 | W | -- | W | W | 62 | W | W | W | W
Cut structural and plate | 42 | 92 | 27 | 122 | W | 167 | 362 | 102 | 453 | W
No. 1 heavy melting steel | 69 | 79 | 13 | 121 | 25 | 277 | 317 | 66 | 493 | 101
No. 2 heavy melting steel | 11 | 111 | 36 | 186 | 33 | 46 | 444 | 169 | 741 | 130
No. 1 and electric furnace
bundles | 7 | 105 | 5 | 34 | W | 31 | 427 | 18 | 128 | W
No. 2 and all other bundles | 12 | 37 | W | W | W | 43 | 157 | W | W | W
Electric furnace 1 foot and
under (not bundles) | -- | -- | -- | W | -- | -- | W | -- | W | --
Railroad rails | W | W | W | 3 | W | W | W | W | 11 | W
Turnings and borings | 26 | 61 | 24 | 64 | 7 | 101 | 241 | 102 | 277 | 27
Slag scrap | 6 | 17 | 2 | W | W | 25 | 67 | 7 | 63 | W
Shredded and fragmentized | 66 | 249 | 140 | 367 | 82 | 250 | 988 | 626 | 1450 | 329
No. 1 busheling | 47 | 152 | 30 | 173 | 2 | 183 | 608 | 129 | 691 | 8
Steel cans (post consumer) | W | W | W | -- | -- | W | W | W | -- | --
All other carbon steel scrap | 35 | 117 | 3 | 45 | 3 | 128 | 494 | W | 159 | 10
Stainless steel scrap | W | W | -- | W | -- | W | 59 | -- | W | --
Alloy steel scrap | 1 | 22 | W | W | -- | 5 | 90 | W | W | --
Ingot mold and stool scrap | W | W | -- | -- | -- | W | W | -- | -- | --
Machinery and cupola cast iron | -- | W | W | W | -- | -- | W | W | W | --
Cast iron borings | W | W | W | 1 | W | W | W | W | 4 | W
Other iron scrap | 5 | 29 | W | 9 | W | 20 | 123 | W | 29 | W
Other mixed scrap | W | 15 | W | 3 | W | W | 58 | W | 14 | W
Total | 389 | 1150 | 309 | 1190 | 250 | 1520 | 4650 | 1340 | 4690 | 1000
W Withheld to avoid disclosing company proprietary data; included in "Total." -- Zero.
1Scrap received from brokers, dealers, and other outside sources.
2A breakout of the States within each region is provided in Table 3.
3Includes manufacturers of raw steel that also produce steel castings.
4Data are rounded to no more than three significant digits; may not add to totals shown.
5May include revisions to previously published data.

## T5
TABLE 5
CONSUMPTION OF IRON AND STEEL SCRAP BY REGION AND GRADE, FOR STEEL PRODUCERS1, 2, 3
(Thousand metric tons)
| April 2016 |  |  |  |  | January–April4
| Mid-Atlantic |  |  |  | Mountain | Mid-Atlantic |  |  |  | Mountain
| and | North | South | South | and | and | North | South | South | and
Item | New England | Central | Atlantic | Central | Pacific | New England | Central | Atlantic | Central | Pacific
Carbon steel:
Low-phosphorus plate and
punchings | 15 | W | W | W | W | 61 | W | W | W | W
Cut structural and plate | 42 | 106 | 48 | 126 | W | 170 | 410 | 179 | 455 | W
No. 1 heavy melting steel | 80 | 104 | 20 | 142 | 27 | 313 | 431 | 80 | 587 | 106
No. 2 heavy melting steel | 16 | 116 | 47 | 198 | W | 63 | 473 | 191 | 801 | W
No. 1 and electric furnace
bundles | 7 | 113 | 5 | 37 | W | 31 | 452 | 18 | 131 | W
No. 2 and all other bundles | 11 | 37 | 1 | 16 | W | 41 | 162 | W | W | W
Electric furnace 1 foot and
under (not bundles) | -- | W | -- | W | -- | -- | W | -- | W | --
Railroad rails | W | W | -- | 3 | W | W | W | -- | 11 | W
Turnings and borings | 27 | 61 | 26 | 69 | 7 | 107 | 248 | 105 | 276 | 27
Slag scrap | 10 | 28 | 2 | 26 | W | 42 | 126 | 9 | 99 | W
Shredded and fragmentized | 68 | 283 | 176 | 397 | 82 | 262 | 1120 | 705 | 1650 | 329
No. 1 busheling | 45 | 164 | 31 | 178 | 2 | 184 | 650 | 124 | 758 | 8
Steel cans (post consumer) | W | W | W | -- | -- | W | W | W | -- | --
All other carbon steel scrap | 57 | 187 | 6 | 52 | 3 | 213 | 754 | 25 | 208 | 11
Stainless steel scrap | 53 | 25 | -- | W | -- | 211 | 93 | -- | W | --
Alloy steel scrap | 10 | 28 | -- | W | -- | 39 | 110 | -- | W | --
Ingot mold and stool scrap | W | W | -- | W | -- | W | W | W | W | --
Machinery and cupola cast iron | W | W | W | W | W | -- | W | W | W | --
Cast iron borings | W | W | W | 1 | W | W | W | W | 4 | W
Motor blocks | -- | W | -- | -- | -- | -- | W | -- | -- | --
Other iron scrap | 7 | 44 | W | 8 | W | 26 | 181 | W | 33 | W
Other mixed scrap | W | 52 | W | 3 | W | W | 209 | W | 14 | W
Total | 458 | 1410 | 388 | 1310 | 308 | 1810 | 5680 | 1550 | 5290 | 1230
W Withheld to avoid disclosing company proprietary data; included in "Total." -- Zero.
1Data are rounded to no more than three significant digits; may not add to totals shown.
2A breakout of the States within each region is provided in Table 3.
3Includes manufacturers of raw steel that also produce steel castings.
4May include revisions to previously published data.

## T6
TABLE 6
U.S. EXPORTS OF IRON AND STEEL SCRAP BY SELECTED REGION AND COUNTRY1, 2
(Thousand metric tons and thousand dollars)
| April 2016 |  | January–April3
Region and country | Quantity | Value | Quantity | Value
North America and South America:
Canada | 42 | 10200 | 210 | 32100
Ecuador | 1 | 43 | 1 | 43
Mexico | 70 | 15900 | 312 | 63900
Peru | (4) | 4 | 128 | 23500
Other5 | (4) | 61 | 1 | 1120
Total | 113 | 26200 | 652 | 121000
Africa, Europe, Middle East:
Belgium | (4) | 138 | 1 | 1780
Egypt | 23 | 4760 | 48 | 9330
France | (4) | 30 | 1 | 577
Germany | 1 | 290 | 2 | 1750
Greece | 27 | 5910 | 86 | 16800
Italy | (4) | 38 | 1 | 689
Kuwait | -- | -- | 47 | 8490
Netherland | 1 | 1040 | 3 | 2800
Sweden | (4) | 417 | 2 | 2270
Turkey | 261 | 56400 | 876 | 169000
United Arab Emirates | 2 | 770 | 7 | 2120
Other5 | 1 | 179 | 3 | 920
Total | 316 | 70000 | 1080 | 216000
Asia, Australia, Oceania:
Bangladesh | 12 | 3050 | 80 | 17000
China | 44 | 43400 | 165 | 156000
Hong Kong | 4 | 2580 | 12 | 9080
India | 122 | 35000 | 506 | 134000
Indonesia | (4) | 70 | 3 | 1230
Japan | 2 | 1580 | 7 | 9660
Korea, Republic of | 126 | 28600 | 338 | 77800
Malaysia | 4 | 1250 | 10 | 3370
Pakistan | 39 | 14400 | 172 | 55600
Taiwan | 98 | 25600 | 352 | 93500
Thailand | 63 | 12600 | 133 | 25300
Vietnam | 9 | 1630 | 24 | 4600
Other5 | (4) | 120 | 1 | 411
Total | 522 | 170000 | 1800 | 588000
Grand total | 950 | 266000 | 3530 | 924000
-- Zero.
1Includes tinplate and terneplate; excludes used rails for rerolling and other uses and ships, boats, and other
vessels for scrapping. Export valuation is on a free-alongside-ship basis.
2Data are rounded to no more than three significant digits; may not add to totals shown.
3May include revisions to previously published data.
4Less than ½ unit.
5Includes countries with January–April 2016 quantities of less than 500 metric tons.
Source: U.S. Census Bureau.

## T7
TABLE 7
U.S. EXPORTS OF IRON AND STEEL SCRAP BY REGION AND
SELECTED CUSTOMS DISTRICT1, 2
(Thousand metric tons and thousand dollars)
| April 2016 |  | January–April3
Region and customs district | Quantity | Value | Quantity | Value
Canada–United States border:
Buffalo, NY | 12 | 3660 | 55 | 9760
Detroit, MI | 16 | 3980 | 45 | 11300
Great Falls, MT | (4) | 98 | 2 | 338
Ogdensburg, NY | (4) | 99 | 2 | 584
Pembina, ND | 3 | 578 | 17 | 2830
Other | 5 | 901 | 22 | 4190
Total | 36 | 9310 | 142 | 29000
East coast:
Baltimore, MD | 17 | 7110 | 67 | 22100
Boston, MA | 46 | 11000 | 229 | 48100
Charleston, SC | 4 | 2510 | 21 | 11300
Miami, FL | 32 | 9840 | 88 | 27500
New York City, NY | 176 | 48100 | 558 | 143000
Norfolk, VA | 13 | 8830 | 43 | 28600
Philadelphia, PA | 71 | 15800 | 291 | 55800
Portland, ME | 4 | 663 | 37 | 6260
Providence, RI | -- | -- | 126 | 23900
Savannah, GA | 11 | 6720 | 35 | 22900
St. Albans, VT | 1 | 262 | 51 | 1400
Other | 1 | 549 | 2 | 1440
Total | 376 | 111000 | 1550 | 392000
Gulf coast and Mexico–United States
border (includes Caribbean territories):
El Paso, TX | 4 | 898 | 11 | 2390
Houston–Galveston, TX | 18 | 8590 | 86 | 33000
Laredo, TX | 35 | 8830 | 116 | 26200
Mobile, AL | (4) | 276 | 51 | 11900
New Orleans, LA | (4) | 249 | 5 | 2570
San Juan, PR | 14 | 3060 | 45 | 10100
Tampa, FL | 2 | 1320 | 45 | 12500
Other | (4) | 1 | (4) | 10
Total | 73 | 23200 | 358 | 98700
West coast and Hawaii:
Columbia–Snake, OR | 72 | 14900 | 130 | 26100
Honolulu, HI, and Anchorage, AK | 4 | 656 | 27 | 4630
Los Angeles, CA | 175 | 58000 | 675 | 227000
San Diego, CA | 20 | 3930 | 54 | 10100
San Francisco, CA | 119 | 26600 | 435 | 94100
Seattle, WA | 74 | 18200 | 160 | 43300
Total | 464 | 122000 | 1480 | 405000
Grand total | 950 | 266000 | 3530 | 924000
-- Zero.
1Includes tinplate and terneplate; excludes used rails for rerolling and other uses and ships, boats, and other vessels
for scrapping. Export valuation is on a free-alongside-ship basis.
2Data are rounded to no more than three significant digits; may not add to totals shown.
3May include revisions to previously published data.
4Less than ½ unit.
Source: U.S. Census Bureau.

## T8
TABLE 8
U.S. EXPORTS OF IRON AND STEEL SCRAP AND OTHER FERROUS PRODUCTS BY GRADE1, 2
(Thousand metric tons and thousand dollars)
| April 2016 |  | January–April3
Item | Quantity | Value | Quantity | Value
No. 1 heavy melting steel | 296 | 66700 | 1080 | 218000
No. 2 heavy melting steel | 43 | 9080 | 153 | 30400
No. 1 bundles | 4 | 866 | 61 | 12700
No. 2 bundles | (4) | 17 | 1 | 337
Shredded steel scrap | 291 | 63200 | 1160 | 234000
Borings, shovelings and turnings | (4) | 78 | 1 | 348
Cut plate and structural | 46 | 12000 | 146 | 41100
Tinned iron or steel | 3 | 784 | 12 | 3840
Remelting scrap ingots | 1 | 1430 | 5 | 4230
Cast iron | 9 | 3820 | 31 | 14100
Other iron and steel | 130 | 39400 | 463 | 140000
Total carbon steel and cast iron | 824 | 197000 | 3110 | 699000
Stainless steel | 40 | 33500 | 234 | 142000
Other alloy steel | 85 | 35300 | 183 | 83300
Total stainless and alloy steel | 125 | 68800 | 417 | 225000
Total carbon, stainless, alloy steel and cast iron | 950 | 266000 | 3530 | 924000
Ships, boats, and other vessels for
breaking up (for scrapping) | -- | -- | 2 | 285
Used rails for rerolling and other uses | 1 | 1110 | 6 | 6980
Total scrap exports | 951 | 267000 | 3540 | 932000
Exports of manufactured ferrous products:
Pig iron < or = 0.5% phosphorus | (4) | 109 | 1 | 407
Pig iron > or = 0.5% phosphorus | (4) | 36 | 1 | 105
Alloy pig iron | -- | -- | 20 | 25
Total pig iron | 1 | 145 | 22 | 537
Direct-reduced iron (DRI) | -- | -- | 29 | 161
Spongy iron products, not DRI | (4) | 206 | (4) | 474
Granules for abrasive cleaning and other uses | 3 | 4050 | 9 | 12800
Powders of alloy steel | 2 | 5710 | 9 | 21800
Other ferrous powders | 9 | 9690 | 34 | 36200
Total DRI, granules, powders | 14 | 19700 | 82 | 71400
Grand total | 966 | 287000 | 3640 | 1000000
-- Zero.
1Export valuation is on a free-alongside-ship basis.
2Data are rounded to no more than three significant digits; may not add to totals shown.
3May include revisions to previously published data.
4Less than ½ unit.
Source: U.S. Census Bureau.

## T9
TABLE 9
U.S. IMPORTS FOR CONSUMPTION OF IRON AND STEEL SCRAP
BY SELECTED COUNTRY1, 2
(Thousand metric tons and thousand dollars)
| April 2016 |  | January–April3
Country | Quantity | Value | Quantity | Value
Canada | 228 | 51500 | 873 | 179000
Germany | (4) | 23 | 1 | 131
India | (4) | 4 | 1 | 208
Japan | 1 | 201 | 1 | 340
Mexico | 21 | 7530 | 72 | 26200
Netherlands | 26 | 4640 | 59 | 10700
Sweden | 28 | 6130 | 90 | 18700
United Kingdom | 30 | 5890 | 106 | 20600
Other5 | (4) | 516 | 1 | 1510
Total | 335 | 76400 | 1200 | 258000
1Includes tinplate and terneplate; excludes used rails for rerolling and other uses and ship, boats,
and other vessels for scrapping. Import valuation is on a Customs basis.
2Data are rounded to no more than three significant digits; may not add to totals shown.
3May include revisions to previously published data.
4Less than ½ unit.
5Includes countries with January–April 2016 quantities of less than 500 metric tons.
Source: U.S. Census Bureau.

## T10
TABLE 10
U.S. IMPORTS FOR CONSUMPTION OF IRON AND STEEL SCRAP
BY SELECTED CUSTOMS DISTRICT1, 2
(Thousand metric tons and thousand dollars)
| April 2016 |  | January–April3
Customs district | Quantity | Value | Quantity | Value
Baltimore, MD | -- | -- | 1 | 225
Buffalo, NY | 38 | 11200 | 145 | 39000
Charleston, SC | 26 | 4760 | 80 | 15200
Detroit, MI | 99 | 22600 | 415 | 86500
Duluth, MN | 9 | 2150 | 32 | 6330
El Paso, TX | 2 | 753 | 8 | 2800
Galveston, TX | (4) | 118 | (4) | 288
Great Falls, MT | 2 | 370 | 8 | 1550
Laredo, TX | 15 | 5300 | 42 | 16000
Los Angeles, LA | 1 | 234 | 1 | 387
Mobile, AL | 30 | 6750 | 71 | 16800
New Orleans, LA | 30 | 5850 | 117 | 22600
Nogales, AZ | 1 | 217 | 3 | 755
Ogdensburg, NY | 1 | 251 | 8 | 1570
Pembina, ND | 29 | 5960 | 69 | 12700
Portland, ME | 1 | 208 | 1 | 411
San Diego, CA | 1 | 630 | 7 | 2340
Seattle, WA | 45 | 7960 | 178 | 29100
St. Albans, VT | 4 | 742 | 15 | 2260
Other | (4) | 321 | 3 | 943
Total | 335 | 76400 | 1200 | 258000
-- Zero.
1Includes tinplate and terneplate; excludes used rails for rerolling and other uses and ships, boats and
other vessels for scrapping. Import valuation is on a Customs basis.
2Data are rounded to no more than three significant digits; may not add to totals shown.
3May include revisions to previously published data.
4Less than ½ unit.
Source: U.S. Census Bureau.

## T11
TABLE 11
U.S. IMPORTS OF IRON AND STEEL SCRAP AND OTHER
FERROUS PRODUCTS BY GRADE1, 2
(Thousand metric tons and thousand dollars)
| April 2016 |  | January–April3
Item | Quantity | Value | Quantity | Value
No. 1 heavy melting steel | 14 | 2860 | 51 | 8980
No. 2 heavy melting steel | 14 | 2390 | 43 | 7800
No. 1 bundles | 71 | 15100 | 321 | 63800
No. 2 bundles | 6 | 1390 | 25 | 5410
Shredded steel scrap | 73 | 13100 | 190 | 33000
Borings, shovelings and turnings | 3 | 563 | 14 | 2040
Cut plate and structural | 15 | 3060 | 61 | 11400
Tinned iron or steel | 9 | 1690 | 29 | 5490
Remelting scrap ingots | (4) | 5 | (4) | 5
Cast iron | 11 | 2460 | 43 | 7540
Other iron and steel | 46 | 9010 | 150 | 26600
Total carbon steel and cast iron | 262 | 51600 | 925 | 172000
Stainless steel | 25 | 12800 | 83 | 44500
Other alloy steel | 48 | 12000 | 197 | 41100
Total stainless and alloy steel | 73 | 24800 | 279 | 85600
Total carbon, stainless, alloy steel and cast iron | 335 | 76400 | 1200 | 258000
Ships, boats, and other vessels for
breaking up (for scrapping) | (4) | 475 | (4) | 495
Used rails for rerolling and other uses | -- | -- | -- | --
Total scrap imports | 336 | 76900 | 1200 | 258000
Imports of manufactured ferrous products:
Pig iron < or = 0.5% phosphorus | 473 | 94500 | 1100 | 211000
Pig iron > or = 0.5% phosphorus | -- | -- | -- | --
Alloy pig iron | (4) | 113 | (4) | 209
Total pig iron | 473 | 94600 | 1100 | 211000
Direct-reduced iron (DRI) | 114 | 19200 | 551 | 93300
Spongy iron products, not DRI | (4) | 289 | 1 | 1380
Granules for abrasive cleaning and other uses | 2 | 2070 | 8 | 7790
Powders of alloy steel | 5 | 7020 | 23 | 30100
Other ferrous powders | 4 | 5800 | 15 | 23300
Total DRI, granules, powders | 125 | 34300 | 599 | 156000
Grand total | 934 | 206000 | 2910 | 626000
-- Zero.
1Import valuation is on a Customs basis.
2Data are rounded to no more than three significant digits; may not add to totals shown.
3May include revisions to previously published data.
4Less than ½ unit.
Source: U.S. Census Bureau.

## T12
TABLE 12
U.S. RAW STEEL PRODUCTION, RAW STEEL CAPABILITY UTILIZATION,
AND CONTINUOUS CAST STEEL PRODUCTION1
| Raw steel production, |  | Raw steel capability |  | Continuous cast steel
| thousand metric tons |  | utilization, percent |  | production, percent
|  | Year |  | Year |  | Year
Period | Monthly | to date2 | Monthly | to date2 | Monthly | to date2
2015:
April | 6410 | 26300 | 69.8 | 71.5 | 98.73 | 98.64
May | 6840 | 33100 | 72.1 | 71.6 | 98.95 | 98.71
June | 6840 | 40000 | 74.4 | 72.1 | 98.95 | 98.75
July | 7030 | 47000 | 73.2 | 72.3 | 99.44 | 98.85
August | 6940 | 53900 | 72.2 | 72.3 | 99.289 | 98.908
September | 6560 | 60500 | 70.5 | 71.2 | 99.35 | 98.96
October | 6550 | 67100 | 68.1 | 71.7 | 99.23 | 98.98
November | 5830 | 72900 | 62.7 | 70.9 | 99.14 | 98.98
December | 5960 | 78800 | 62.1 | 70.1 | 99.27 | 99.01
2016:
January | 6460 | 6460 | 68.7 | 68.7 | 99.2 | 99.2
February | 6420 | 12900 | 73.1 | 70.8 | 99.187 | 99.2
March | 6770 | 19700 | 72.1 | 71.3 | 99.17 | 99.19
April | 6600 | 26300 | 72.6 | 71.6 | 99.218 | 99.199
1Data are rounded to no more than three significant digits.
2May include revisions to previously published data.
Source: American Iron and Steel Institute.

## T13
TABLE 13
COMPOSITE PRICES FOR NO. 1 HEAVY MELTING STEEL SCRAP AND PIG IRON
| American Metal Market |  | Scrap Price Bulletin
| No. 1 HMS |  | No. 1 HMS |  | Pig Iron1
Period | $/lt | $/t | $/lt | $/t | $/lt | $/t
2015:
April | 229.24 | 225.62 | 235.33 | 231.61 | 322.58 | 317.485
May | 231.33 | 227.67 | 234.83 | 231.12 | 322.58 | 317.49
June | 246.12 | 242.23 | 249.56 | 245.62 | 322.58 | 317.49
July | 239.74 | 235.95 | 245.085 | 241.2192 | 322.58 | 317.4853
August | 214.38 | 210.99 | 217.098 | 213.67 | 302.26 | 297.486
September | 200.67 | 197.5 | 199.17 | 196.02 | 297.18 | 292.49
October | 162.94 | 160.37 | 164.167 | 161.58 | 297.18 | 292.49
November | 141.81 | 139.57 | 146.57 | 144.255 | 297.18 | 292.19
December | 142.03 | 139.79 | 149.75 | 147.38 | 276.86 | 272.487
Average, January–December | 216.9 | 213.47 | 221.44 | 217.94 | 321.31 | 316.21
2016:
January | 154.87 | 152.42 | 160.17 | 157.64 | 237.54 | 233.788
February | 157.33 | 154.85 | 163.5 | 160.92 | 218.54 | 215.09
March | 169 | 166.33 | 173.25 | 170.51 | 218.54 | 215.09
April | 210.01 | 206.69 | 209.7475 | 206.437 | 254 | 249.988
1Prices are Brazilian basic pig iron, f.o.b. New Orleans, LA.
Note: Long tons = lt; metric tons = t.