## Text
Iron and Steel Scrap in June 2016
This workbook includes an embedded Word document and 13 tables (See tabs below).
This icon is linked to an embedded text document.

## T1
TABLE 1
IRON AND STEEL SCRAP, PIG IRON, AND DIRECT-REDUCED IRON STATISTICS FOR STEEL PRODUCERS1, 2
(Thousand metric tons)
| June 2016 |  |  | January–June3
|  | Electric |  |  | Electric
| Integrated | furnace | Total for | Integrated | furnace | Total for
| steel | steel | steel | steel | steel | steel
| producers3 | producers4 | producers | producers4 | producers5 | producers
Scrap:
Receipts from dealers and other sources | 1680 | 1860 | 3540 | 9520 | 10600 | 20200
Receipts from other own company plants | 47 | 143 | 190 | 261 | 897 | 1160
Production recirculating scrap | 260 | 512 | 772 | 1480 | 1290 | 2770
Production obsolete scrap | W | W | 7 | W | W | 63
Consumption (by type of furnace):
Blast furnace | W | W | 165 | W | W | 993
Basic oxygen process | W | W | 385 | W | W | 2330
Electric furnace | 1330 | 1910 | 3240 | 7770 | 11100 | 18800
Other (including air furnace)5 | W | W | 216 | W | W | 1100
Total consumption | 1900 | 2130 | 4030 | 11100 | 12400 | 23500
Shipments | 59 | 358 | 417 | 323 | 395 | 718
Stocks, end of period | 1920 | 1910 | 3830 | 1920 | 1910 | 3830
Pig iron (includes hot metal):
Receipts | 401 | 63 | 464 | 1490 | 403 | 1890
Production | 1380 | -- | 1380 | 9120 | -- | 9120
Consumption (by type of furnace):
Basic oxygen process | W | W | 1700 | W | W | 10000
Direct castings6 | W | W | 167 | W | W | 1040
Electric furnace | W | W | 19 | W | W | 124
Total consumption | 1810 | 78 | 1880 | 10800 | 448 | 11200
Shipments | W | -- | W | W | -- | W
Stocks, end of period | 204 | 204 | 408 | 204 | 204 | 408
Direct-reduced iron:7
Receipts | 117 | 60 | 177 | 596 | 313 | 909
Total consumption | 337 | 61 | 398 | 2150 | 294 | 2450
Stocks, end of period | 212 | 38 | 250 | 212 | 38 | 250
W Withheld to avoid disclosing company proprietary data; included in "Total for steel producers" and (or) "Total consumption." -- Zero.
1Data are rounded to no more than three significant digits; may not add to totals shown.
2Includes manufacturers of raw steel that also produce steel castings. June 2016 data are based on returns from 21% of consumer surveys, representing
32% of scrap consumption during this month, and estimates for nonrespondents of this survey.
3May include revisions to previously published data.
4Includes data for electric furnaces operated by integrated steel producers.
5Includes minimill and specialty steel producers; includes data for other furnaces operated by these steel producers.
6Includes vacuum melting furnaces and miscellaneous uses.
7Includes ingot molds and stools.
8Includes direct-reduced iron, hot-briquetted iron, and iron carbide. Domestic production data are included in "Receipts."

## T2
TABLE 2
RECEIPTS FROM OUTSIDE SOURCES, PRODUCTION, CONSUMPTION, AND STOCKS OF IRON AND STEEL SCRAP, BY GRADE, FOR STEEL PRODUCERS1, 2
(Thousand metric tons)
| June 2016 |  |  |  | January–June3
| Receipts of scrap | Production of home |  |  | Receipts of scrap | Production of home
| from brokers, | scrap (recirculating | Consumption of |  | from brokers, | scrap (recirculating | Consumption of
| dealers, and other | scrap resulting from | purchased and | Ending | dealers, and other | scrap resulting from | purchased and
Item | outside sources | current operations) | home scrap4 | stocks | outside sources | current operations) | home scrap4
Carbon steel:
Low-phosphorus plate and
punchings | 51 | W | 53 | W | 307 | W | 321
Cut structural and plate | 327 | 29 | 346 | 272 | 1800 | 136 | 1970
No. 1 heavy melting steel | 330 | 48 | 384 | 233 | 1900 | 291 | 2280
No. 2 heavy melting steel | 387 | 28 | 419 | 226 | 2300 | 168 | 2510
No. 1 and electric furnace
bundles | 186 | W | 185 | 183 | 993 | W | 1000
No. 2 and all other bundles | 62 | -- | 63 | 31 | 407 | -- | 417
Electric furnace 1 foot and
under (not bundles) | W | W | W | W | 3 | W | W
Railroad rails | 15 | W | 16 | 7 | 90 | W | 93
Turnings and borings | 183 | 4 | 191 | 136 | 1110 | 25 | 1140
Slag scrap | 44 | 71 | 70 | 121 | 255 | 407 | 423
Shredded and fragmentized | 1050 | W | 1110 | 1360 | 5690 | W | 6230
No. 1 busheling | 408 | 23 | 448 | 305 | 2400 | 104 | 2610
Steel cans (post consumer) | 7 | -- | 7 | 1 | 44 | -- | 43
All other carbon steel scrap | 216 | 429 | 282 | 340 | 1230 | 845 | 1780
Stainless steel scrap | 75 | 28 | 113 | 66 | 453 | 156 | 673
Alloy steel scrap | 26 | 19 | 46 | 182 | 156 | 116 | 275
Ingot mold and stool scrap | W | W | 9 | 3 | W | W | 53
Machinery and cupola cast iron | W | -- | W | W | W | -- | W
Cast iron borings | 13 | W | 13 | 4 | 79 | W | 80
Motor blocks | W | -- | W | W | W | -- | W
Other iron scrap | 104 | 29 | 135 | 108 | 650 | 157 | 819
Other mixed scrap | 56 | 36 | 129 | 108 | 273 | 191 | 736
Total | 3540 | 772 | 4030 | 3830 | 20200 | 2770 | 23500
W Withheld to avoid disclosing company proprietary data; included in "Total." -- Zero.
1Data are rounded to no more than three significant digits; may not add to totals shown.
2Includes manufacturers of raw steel that also produce steel castings.
3May include revisions to previously published data.
4Includes recirculating scrap and home-generated obsolete scrap.

## T3
TABLE 3
RECEIPTS FROM OUTSIDE SOURCES, PRODUCTION, AND CONSUMPTION OF IRON AND STEEL SCRAP,
BY REGION AND STATE, FOR STEEL PRODUCERS1, 2
(Thousand metric tons)
| June 2016 |  |  | January–June3
| Receipts of scrap | Production of home |  | Receipts of scrap | Production of home
| from brokers, | scrap (recirculating | Consumption of | from brokers, | scrap (recirculating | Consumption of
| dealers, and other | scrap resulting from | purchased and | dealers, and other | scrap resulting from | purchased and
Region and State | outside sources | current operations) | home scrap4 | outside sources | current operations) | home scrap4
Mid-Atlantic and New England:
New Jersey, New York,
Pennsylvania | 402 | 62 | 465 | 2310 | 357 | 2710
North Central:
Illinois and Indiana | 422 | 29 | 469 | 2410 | 178 | 2680
Iowa, Minnesota, Nebraska,
Wisconsin | 206 | 23 | 232 | 1240 | 140 | 1400
Michigan | 155 | 87 | 202 | 827 | 494 | 1160
Ohio | 441 | 431 | 505 | 2650 | 855 | 3280
Total | 1220 | 571 | 1410 | 7130 | 1670 | 8520
South Atlantic:
Virginia, West Virginia | 72 | 7 | 117 | 408 | 40 | 658
Georgia, North Carolina,
South Carolina | 286 | 22 | 300 | 1620 | 104 | 1710
Total | 357 | 29 | 417 | 2030 | 144 | 2370
South Central:
Alabama, Kentucky,
Mississippi, Tennessee | 696 | 45 | 760 | 3850 | 227 | 4230
Arkansas, Louisiana,
Oklahoma, Texas | 614 | 45 | 674 | 3350 | 269 | 3840
Total | 1310 | 90 | 1430 | 7200 | 496 | 8070
Mountain and Pacific:
California, Colorado,
Oregon, Utah, Washington | 250 | 20 | 305 | 1500 | 104 | 1840
Grand total | 3540 | 772 | 4030 | 20200 | 2770 | 23500
1Data are rounded to no more than three significant digits; may not add to totals shown.
2Includes manufacturers of raw steel that also produce steel castings.
3May include revisions to previously published data.
4Includes recirculating scrap and home-generated obsolete scrap.

## T4
TABLE 4
RECEIPTS OF IRON AND STEEL SCRAP, BY REGION AND GRADE, FOR STEEL PRODUCERS1, 2, 3, 4
(Thousand metric tons)
| June 2016 |  |  |  |  | January–June5
| Mid-Atlantic |  |  |  | Mountain | Mid-Atlantic |  |  |  | Mountain
| and | North | South | South | and | and | North | South | South | and
Item | New England | Central | Atlantic | Central | Pacific | New England | Central | Atlantic | Central | Pacific
Carbon steel:
Low-phosphorus plate and
punchings | 15 | W | -- | W | W | 92 | W | W | W | W
Cut structural and plate | 43 | 94 | 35 | 136 | W | 250 | 563 | 168 | 697 | W
No. 1 heavy melting steel | 75 | 85 | 17 | 128 | 25 | 423 | 483 | 99 | 745 | 151
No. 2 heavy melting steel | 11 | 113 | 40 | 190 | 33 | 69 | 666 | 247 | 1120 | 198
No. 1 and electric furnace
bundles | 8 | 108 | 5 | 62 | W | 46 | 646 | 27 | 255 | W
No. 2 and all other bundles | 11 | 30 | W | W | W | 65 | 227 | W | W | W
Electric furnace 1 foot and
under (not bundles) | -- | -- | -- | W | -- | -- | W | -- | W | --
Railroad rails | W | W | W | 3 | W | W | W | W | 17 | W
Turnings and borings | 26 | 60 | 25 | 65 | 7 | 153 | 360 | 152 | 404 | 41
Slag scrap | 6 | 20 | 2 | W | W | 38 | 106 | 11 | 94 | W
Shredded and fragmentized | 76 | 276 | 178 | 436 | 82 | 392 | 1550 | 968 | 2290 | 493
No. 1 busheling | 47 | 153 | 29 | 178 | 2 | 276 | 914 | 187 | 1010 | 13
Steel cans (post consumer) | W | W | W | -- | -- | W | W | W | -- | --
All other carbon steel scrap | 32 | 141 | 3 | 37 | . | 194 | 772 | W | 235 | 15
Stainless steel scrap | W | W | -- | W | -- | W | 88 | -- | W | --
Alloy steel scrap | 2 | 22 | W | W | -- | 7 | 134 | W | W | --
Ingot mold and stool scrap | W | W | -- | -- | -- | W | W | -- | -- | --
Machinery and cupola cast iron | -- | W | W | W | -- | -- | W | W | W | --
Cast iron borings | W | W | W | 1 | W | W | W | W | 6 | W
Other iron scrap | 5 | 27 | W | 6 | W | 31 | 181 | W | 42 | W
Other mixed scrap | W | 28 | W | 6 | W | W | 116 | W | 24 | W
Total | 402 | 1220 | 357 | 1310 | 250 | 2310 | 7130 | 2030 | 7200 | 1500
W Withheld to avoid disclosing company proprietary data; included in "Total." -- Zero.
1Scrap received from brokers, dealers, and other outside sources.
2A breakout of the States within each region is provided in Table 3.
3Includes manufacturers of raw steel that also produce steel castings.
4Data are rounded to no more than three significant digits; may not add to totals shown.
5May include revisions to previously published data.

## T5
TABLE 5
CONSUMPTION OF IRON AND STEEL SCRAP BY REGION AND GRADE, FOR STEEL PRODUCERS1, 2, 3
(Thousand metric tons)
| June 2016 |  |  |  |  | January–June4
| Mid-Atlantic |  |  |  | Mountain | Mid-Atlantic |  |  |  | Mountain
| and | North | South | South | and | and | North | South | South | and
Item | New England | Central | Atlantic | Central | Pacific | New England | Central | Atlantic | Central | Pacific
Carbon steel:
Low-phosphorus plate and
punchings | 15 | W | W | W | W | 91 | W | W | W | W
Cut structural and plate | 46 | 107 | 52 | 120 | W | 259 | 621 | 278 | 692 | W
No. 1 heavy melting steel | 83 | 108 | 20 | 147 | 27 | 472 | 649 | 120 | 881 | 159
No. 2 heavy melting steel | 16 | 116 | 49 | 201 | W | 94 | 702 | 284 | 1200 | W
No. 1 and electric furnace
bundles | 7 | 113 | 5 | 56 | W | 46 | 679 | 27 | 230 | W
No. 2 and all other bundles | 11 | 30 | 2 | 19 | W | 62 | 232 | W | W | W
Electric furnace 1 foot and
under (not bundles) | -- | W | -- | W | -- | -- | W | -- | W | --
Railroad rails | W | W | -- | 3 | W | W | W | -- | 17 | W
Turnings and borings | 29 | 63 | 26 | 67 | 7 | 161 | 374 | 156 | 404 | 41
Slag scrap | 11 | 29 | 2 | 26 | W | 64 | 182 | 13 | 152 | W
Shredded and fragmentized | 70 | 294 | 195 | 473 | 82 | 394 | 1700 | 1090 | 2550 | 493
No. 1 busheling | 46 | 163 | 33 | 204 | 2 | 275 | 977 | 189 | 1160 | 13
Steel cans (post consumer) | W | W | W | -- | -- | W | W | W | -- | --
All other carbon steel scrap | 51 | 167 | 6 | 55 | 3 | 313 | 1100 | 38 | 314 | 17
Stainless steel scrap | 53 | 24 | -- | W | -- | 316 | 139 | -- | W | --
Alloy steel scrap | 10 | 28 | -- | W | -- | 58 | 165 | -- | W | --
Ingot mold and stool scrap | W | W | -- | W | -- | W | W | W | W | --
Machinery and cupola cast iron | W | W | W | W | W | -- | W | W | W | --
Cast iron borings | W | W | W | 1 | W | W | W | W | 6 | W
Motor blocks | -- | W | -- | -- | -- | -- | W | -- | -- | --
Other iron scrap | 7 | 44 | W | 7 | W | 38 | 269 | W | 48 | W
Other mixed scrap | W | 60 | W | 5 | W | W | 329 | W | 23 | W
Total | 465 | 1410 | 417 | 1430 | 305 | 2710 | 8520 | 2370 | 8070 | 1840
W Withheld to avoid disclosing company proprietary data; included in "Total." -- Zero.
1Data are rounded to no more than three significant digits; may not add to totals shown.
2A breakout of the States within each region is provided in Table 3.
3Includes manufacturers of raw steel that also produce steel castings.
4May include revisions to previously published data.

## T6
TABLE 6
U.S. EXPORTS OF IRON AND STEEL SCRAP BY SELECTED REGION AND COUNTRY1, 2
(Thousand metric tons and thousand dollars)
| June 2016 |  | January–June3
Region and country | Quantity | Value | Quantity | Value
North America and South America:
Canada | 70 | 17600 | 383 | 63500
Ecuador | 1 | 52 | 3 | 187
Mexico | 203 | 54300 | 640 | 153000
Peru | 89 | 23400 | 244 | 52900
Other4 | 1 | 357 | 2 | 1610
Total | 364 | 95700 | 1270 | 271000
Africa, Europe, Middle East:
Belgium | 1 | 592 | 3 | 2640
Egypt | 44 | 14300 | 92 | 23700
France | (5) | 13 | 1 | 801
Germany | (5) | 213 | 2 | 2050
Greece | -- | -- | 86 | 16800
Italy | (5) | 53 | 1 | 776
Kuwait | 133 | 36700 | 222 | 56300
Netherland | 1 | 583 | 5 | 4200
Sweden | (5) | 204 | 2 | 2730
Turkey | 88 | 23600 | 1480 | 324000
United Arab Emirates | 1 | 359 | 9 | 3150
Other4 | (5) | 212 | 5 | 1460
Total | 268 | 76900 | 1910 | 439000
Asia, Australia, Oceania:
Bangladesh | 12 | 3260 | 101 | 22800
China | 54 | 50300 | 273 | 256000
Hong Kong | 3 | 2060 | 20 | 14600
India | 55 | 20800 | 675 | 191000
Indonesia | 1 | 175 | 32 | 8470
Japan | 2 | 1700 | 11 | 13400
Korea, Republic of | 57 | 14900 | 408 | 98600
Malaysia | 3 | 1050 | 17 | 6070
Pakistan | 22 | 9890 | 227 | 79400
Taiwan | 91 | 27200 | 600 | 166000
Thailand | 61 | 17200 | 231 | 51400
Vietnam | 23 | 5630 | 59 | 13300
Other4 | (5) | 21 | 1 | 440
Total | 382 | 154000 | 2650 | 921000
Grand total | 1010 | 327000 | 5840 | 1630000
-- Zero.
1Includes tinplate and terneplate; excludes used rails for rerolling and other uses and ships, boats, and other
vessels for scrapping. Export valuation is on a free-alongside-ship basis.
2Data are rounded to no more than three significant digits; may not add to totals shown.
3May include revisions to previously published data.
4Includes countries with January–June 2016 quantities of less than 500 metric tons.
5Less than ½ unit.
Source: U.S. Census Bureau.

## T7
TABLE 7
U.S. EXPORTS OF IRON AND STEEL SCRAP BY REGION AND
SELECTED CUSTOMS DISTRICT1, 2
(Thousand metric tons and thousand dollars)
| June 2016 |  | January–June3
Region and customs district | Quantity | Value | Quantity | Value
Canada–United States border:
Buffalo, NY | 15 | 4230 | 100 | 17300
Detroit, MI | 17 | 4730 | 98 | 19200
Duluth, MN | 1 | 233 | 4 | 1870
Great Falls, MT | (4) | 85 | 2 | 514
Ogdensburg, NY | 2 | 291 | 5 | 1150
Pembina, ND | 18 | 4580 | 51 | 11400
Other | 6 | 999 | 35 | 5630
Total | 59 | 15100 | 294 | 57100
East coast:
Baltimore, MD | 3 | 2380 | 129 | 42800
Boston, MA | 30 | 7900 | 362 | 84200
Charleston, SC | 3 | 2690 | 32 | 19000
Charlotte, NC | (4) | 317 | 2 | 2420
Miami, FL | 17 | 6440 | 127 | 41900
New York City, NY | 208 | 70300 | 958 | 271000
Norfolk, VA | 25 | 10600 | 98 | 51700
Philadelphia, PA | 91 | 26300 | 485 | 110000
Portland, ME | 9 | 2100 | 53 | 9710
Providence, RI | 49 | 15300 | 243 | 56000
Savannah, GA | 7 | 5480 | 53 | 36000
St. Albans, VT | 2 | 934 | 55 | 2800
Washington, DC | -- | -- | (4) | 25
Other | 3 | 1 | 3 | 1
Total | 447 | 151000 | 2600 | 728000
Gulf coast and Mexico–United States
border (includes Caribbean territories):
El Paso, TX | 5 | 1450 | 22 | 5310
Houston–Galveston, TX | 50 | 16300 | 158 | 58600
Laredo, TX | 40 | 11400 | 214 | 54100
Mobile, AL | (4) | 201 | 51 | 12500
New Orleans, LA | 24 | 7980 | 30 | 11100
San Juan, PR | 2 | 459 | 58 | 13800
Tampa, FL | 18 | 6090 | 100 | 27700
Other | 2 | 1 | 2 | 18
Total | 141 | 43800 | 634 | 183000
West coast and Hawaii:
Columbia–Snake, OR | 103 | 26000 | 261 | 58200
Honolulu, HI, and Anchorage, AK | 2 | 350 | 51 | 10100
Los Angeles, CA | 174 | 63800 | 1020 | 354000
San Diego, CA | 27 | 5350 | 106 | 21100
San Francisco, CA | 23 | 8590 | 622 | 148000
Seattle, WA | 39 | 13100 | 244 | 71700
Total | 367 | 117000 | 2310 | 663000
Grand total | 1010 | 327000 | 5840 | 1630000
-- Zero.
1Includes tinplate and terneplate; excludes used rails for rerolling and other uses and ships, boats, and other vessels
for scrapping. Export valuation is on a free-alongside-ship basis.
2Data are rounded to no more than three significant digits; may not add to totals shown.
3May include revisions to previously published data.
4Less than ½ unit.
Source: U.S. Census Bureau.

## T8
TABLE 8
U.S. EXPORTS OF IRON AND STEEL SCRAP AND OTHER FERROUS PRODUCTS BY GRADE1, 2
(Thousand metric tons and thousand dollars)
| June 2016 |  | January–June3
Item | Quantity | Value | Quantity | Value
No. 1 heavy melting steel | 259 | 68900 | 1700 | 381000
No. 2 heavy melting steel | 50 | 14200 | 261 | 59600
No. 1 bundles | 5 | 1210 | 70 | 15200
No. 2 bundles | (4) | 18 | 5 | 1180
Shredded steel scrap | 333 | 92700 | 1930 | 441000
Borings, shovelings and turnings | 1 | 181 | 3 | 712
Cut plate and structural | 61 | 17700 | 272 | 76500
Tinned iron or steel | 6 | 1610 | 23 | 6990
Remelting scrap ingots | (4) | 179 | 5 | 4690
Cast iron | 11 | 4270 | 53 | 23200
Other iron and steel | 156 | 51400 | 818 | 253000
Total carbon steel and cast iron | 882 | 252000 | 5140 | 1260000
Stainless steel | 36 | 32500 | 363 | 213000
Other alloy steel | 96 | 42000 | 328 | 154000
Total stainless and alloy steel | 132 | 74500 | 691 | 367000
Total carbon, stainless, alloy steel and cast iron | 1010 | 327000 | 5840 | 1630000
Ships, boats, and other vessels for
breaking up (for scrapping) | -- | -- | 2 | 329
Used rails for rerolling and other uses | 2 | 1970 | 9 | 10200
Total scrap exports | 1020 | 329000 | 5850 | 1640000
Exports of manufactured ferrous products:
Pig iron < or = 0.5% phosphorus | (4) | 157 | 2 | 751
Pig iron > or = 0.5% phosphorus | (4) | 3 | 1 | 177
Alloy pig iron | -- | -- | 20 | 25
Total pig iron | (4) | 160 | 23 | 953
Direct-reduced iron (DRI) | 4 | 62 | 86 | 318
Spongy iron products, not DRI | (4) | 68 | (4) | 757
Granules for abrasive cleaning and other uses | 3 | 3310 | 14 | 19100
Powders of alloy steel | 1 | 4000 | 12 | 31500
Other ferrous powders | 7 | 8340 | 50 | 53500
Total DRI, granules, powders | 15 | 15800 | 163 | 105000
Grand total | 1030 | 345000 | 6030 | 1750000
-- Zero.
1Export valuation is on a free-alongside-ship basis.
2Data are rounded to no more than three significant digits; may not add to totals shown.
3May include revisions to previously published data.
4Less than ½ unit.
Source: U.S. Census Bureau.

## T9
TABLE 9
U.S. IMPORTS FOR CONSUMPTION OF IRON AND STEEL SCRAP
BY SELECTED COUNTRY1, 2
(Thousand metric tons and thousand dollars)
| June 2016 |  | January–June3
Country | Quantity | Value | Quantity | Value
Canada | 256 | 66600 | 1410 | 317000
China | (4) | 86 | 1 | 467
Germany | (4) | 47 | 26 | 5930
India | (4) | 13 | 1 | 221
Japan | (4) | 47 | 1 | 409
Mexico | 19 | 7850 | 115 | 42600
Netherlands | 26 | 6950 | 114 | 24100
Sweden | 30 | 7500 | 149 | 34500
United Kingdom | (4) | 21 | 164 | 34200
Other5 | (4) | 382 | 2 | 2290
Total | 330 | 89500 | 1980 | 461000
1Includes tinplate and terneplate; excludes used rails for rerolling and other uses and ship, boats,
and other vessels for scrapping. Import valuation is on a Customs basis.
2Data are rounded to no more than three significant digits; may not add to totals shown.
3May include revisions to previously published data.
4Less than ½ unit.
5Includes countries with January–June 2016 quantities of less than 500 metric tons.
Source: U.S. Census Bureau.

## T10
TABLE 10
U.S. IMPORTS FOR CONSUMPTION OF IRON AND STEEL SCRAP
BY SELECTED CUSTOMS DISTRICT1, 2
(Thousand metric tons and thousand dollars)
| June 2016 |  | January–June3
Customs district | Quantity | Value | Quantity | Value
Baltimore, MD | -- | -- | 1 | 225
Buffalo, NY | 36 | 13700 | 219 | 66200
Charleston, SC | 57 | 14600 | 167 | 36400
Detroit, MI | 131 | 35400 | 687 | 158000
Duluth, MN | 6 | 1630 | 44 | 9440
El Paso, TX | 3 | 870 | 14 | 4480
Galveston, TX | (4) | 74 | (4) | 397
Great Falls, MT | 4 | 923 | 16 | 3440
Laredo, TX | 13 | 5760 | 71 | 28000
Los Angeles, LA | (4) | 36 | 1 | 531
Mobile, AL | 1 | 516 | 99 | 23700
New Orleans, LA | (4) | 17 | 203 | 44500
Nogales, AZ | 1 | 210 | 5 | 1150
Ogdensburg, NY | 1 | 254 | 11 | 2420
Pembina, ND | 19 | 4430 | 103 | 20400
Portland, ME | (4) | 186 | 2 | 892
San Diego, CA | 1 | 491 | 10 | 3490
Seattle, WA | 52 | 9000 | 298 | 51600
St. Albans, VT | 5 | 1080 | 25 | 4470
Other | (4) | 327 | 6 | 1760
Total | 330 | 89500 | 1980 | 461000
-- Zero.
1Includes tinplate and terneplate; excludes used rails for rerolling and other uses and ships, boats and
other vessels for scrapping. Import valuation is on a Customs basis.
2Data are rounded to no more than three significant digits; may not add to totals shown.
3May include revisions to previously published data.
4Less than ½ unit.
Source: U.S. Census Bureau.

## T11
TABLE 11
U.S. IMPORTS OF IRON AND STEEL SCRAP AND OTHER
FERROUS PRODUCTS BY GRADE1, 2
(Thousand metric tons and thousand dollars)
| June 2016 |  | January–June3
Item | Quantity | Value | Quantity | Value
No. 1 heavy melting steel | 12 | 2540 | 79 | 14900
No. 2 heavy melting steel | 7 | 1620 | 60 | 11600
No. 1 bundles | 66 | 17600 | 544 | 120000
No. 2 bundles | 4 | 920 | 35 | 7640
Shredded steel scrap | 60 | 13400 | 299 | 57900
Borings, shovelings and turnings | 3 | 489 | 21 | 3130
Cut plate and structural | 15 | 3240 | 98 | 19200
Tinned iron or steel | 8 | 1410 | 46 | 8720
Remelting scrap ingots | -- | -- | (4) | 16
Cast iron | 15 | 3340 | 77 | 15100
Other iron and steel | 43 | 8950 | 251 | 47900
Total carbon steel and cast iron | 233 | 53500 | 1510 | 306000
Stainless steel | 24 | 17100 | 128 | 76500
Other alloy steel | 73 | 18900 | 346 | 78400
Total stainless and alloy steel | 97 | 36000 | 474 | 155000
Total carbon, stainless, alloy steel and cast iron | 330 | 89500 | 1980 | 461000
Ships, boats, and other vessels for
breaking up (for scrapping) | -- | -- | (4) | 495
Used rails for rerolling and other uses | -- | -- | -- | --
Total scrap imports | 330 | 89500 | 1980 | 462000
Imports of manufactured ferrous products:
Pig iron < or = 0.5% phosphorus | 268 | 65500 | 1680 | 357000
Pig iron > or = 0.5% phosphorus | -- | -- | -- | --
Alloy pig iron | (4) | 65 | (4) | 274
Total pig iron | 268 | 65500 | 1680 | 357000
Direct-reduced iron (DRI) | 219 | 41800 | 844 | 148000
Spongy iron products, not DRI | (4) | 444 | 1 | 2280
Granules for abrasive cleaning and other uses | 3 | 2310 | 41 | 17200
Powders of alloy steel | 5 | 6600 | 34 | 45000
Other ferrous powders | 4 | 5630 | 23 | 35500
Total DRI, granules, powders | 231 | 56800 | 943 | 248000
Grand total | 829 | 212000 | 4610 | 1070000
-- Zero.
1Import valuation is on a Customs basis.
2Data are rounded to no more than three significant digits; may not add to totals shown.
3May include revisions to previously published data.
4Less than ½ unit.
Source: U.S. Census Bureau.

## T12
TABLE 12
U.S. RAW STEEL PRODUCTION, RAW STEEL CAPABILITY UTILIZATION,
AND CONTINUOUS CAST STEEL PRODUCTION1
| Raw steel production, |  | Raw steel capability |  | Continuous cast steel
| thousand metric tons |  | utilization, percent |  | production, percent
|  | Year |  | Year |  | Year
Period | Monthly | to date2 | Monthly | to date2 | Monthly | to date2
2015:
June | 6840 | 40000 | 74.4 | 72.1 | 98.95 | 98.75
July | 7030 | 47000 | 73.2 | 72.3 | 99.44 | 98.85
August | 6940 | 53900 | 72.2 | 72.3 | 99.289 | 98.908
September | 6560 | 60500 | 70.5 | 71.2 | 99.35 | 98.96
October | 6550 | 67100 | 68.1 | 71.7 | 99.23 | 98.98
November | 5830 | 72900 | 62.7 | 70.9 | 99.14 | 98.98
December | 5960 | 78800 | 62.1 | 70.1 | 99.27 | 99.01
2016:
January | 6460 | 6460 | 68.7 | 68.7 | 99.2 | 99.2
February | 6420 | 12900 | 73.1 | 70.8 | 99.187 | 99.2
March | 6770 | 19700 | 72.1 | 71.3 | 99.17 | 99.19
April | 6600 | 26300 | 72.6 | 71.6 | 99.218 | 99.199
May | 6980 | 26600 | 74.3 | 72.1 | 99.6 | 99.28
June | 6820 | 33100 | 75.1 | 72.6 | 99.17 | 99.26
1Data are rounded to no more than three significant digits.
2May include revisions to previously published data.
Source: American Iron and Steel Institute.

## T13
TABLE 13
COMPOSITE PRICES FOR NO. 1 HEAVY MELTING STEEL SCRAP AND PIG IRON
| American Metal Market |  | Scrap Price Bulletin
| No. 1 HMS |  | No. 1 HMS |  | Pig Iron1
Period | $/lt | $/t | $/lt | $/t | $/lt | $/t
2015:
June | 246.12 | 242.23 | 249.56 | 245.62 | 322.58 | 317.49
July | 239.74 | 235.95 | 245.085 | 241.2192 | 322.58 | 317.4853
August | 214.38 | 210.99 | 217.098 | 213.67 | 302.26 | 297.486
September | 200.67 | 197.5 | 199.17 | 196.02 | 297.18 | 292.49
October | 162.94 | 160.37 | 164.167 | 161.58 | 297.18 | 292.49
November | 141.81 | 139.57 | 146.57 | 144.255 | 297.18 | 292.19
December | 142.03 | 139.79 | 149.75 | 147.38 | 276.86 | 272.487
Average, January–December | 216.9 | 213.47 | 221.44 | 217.94 | 321.31 | 316.21
2016:
January | 154.87 | 152.42 | 160.17 | 157.64 | 237.54 | 233.788
February | 157.33 | 154.85 | 163.5 | 160.92 | 218.54 | 215.09
March | 169 | 166.33 | 173.25 | 170.51 | 218.54 | 215.09
April | 210.01 | 206.69 | 209.7475 | 206.437 | 254 | 249.988
May | 241.27 | 237.459 | 245.834 | 241.947 | 299.72 | 294.986
June | 223.21 | 219.68 | 221.42 | 217.92 | 299.72 | 294.99
1Prices are Brazilian basic pig iron, f.o.b. New Orleans, LA.
Note: Long tons = lt; metric tons = t.