## Text
Iron and Steel Scrap in September 2016
This workbook includes an embedded Word document and 13 tables (See tabs below).
This icon is linked to an embedded text document.

## T1
TABLE 1
IRON AND STEEL SCRAP, PIG IRON, AND DIRECT-REDUCED IRON STATISTICS FOR STEEL PRODUCERS1, 2
(Thousand metric tons)
| September 2016 |  |  | January–September3
|  | Electric |  |  | Electric
| Integrated | furnace | Total for | Integrated | furnace | Total for
| steel | steel | steel | steel | steel | steel
| producers4 | producers5 | producers | producers4 | producers5 | producers
Scrap:
Receipts from dealers and other sources | 1610 | 1800 | 3420 | 14400 | 16000 | 30400
Receipts from other own company plants | 43 | 158 | 201 | 400 | 1340 | 1740
Production recirculating scrap | 264 | 155 | 419 | 2250 | 1760 | 4010
Production obsolete scrap | W | W | 7 | W | W | 84
Consumption (by type of furnace):
Blast furnace | W | W | 163 | W | W | 1510
Basic oxygen process | W | W | 381 | W | W | 3480
Electric furnace | 1210 | 1810 | 3020 | 11500 | 16600 | 28000
Other (including air furnace)6 | W | W | 195 | W | W | 1690
Total consumption | 1720 | 2040 | 3760 | 16400 | 18600 | 35000
Shipments | 57 | 7 | 64 | 488 | 415 | 903
Stocks, end of period | 2220 | 2090 | 4300 | 2220 | 2090 | 4300
Pig iron (includes hot metal):
Receipts | 423 | 71 | 494 | 2820 | 659 | 3480
Production | 1300 | -- | 1300 | 13200 | -- | 13200
Consumption (by type of furnace):
Basic oxygen process | W | W | 1620 | W | W | 15100
Direct castings7 | W | W | 152 | W | W | 1500
Electric furnace | W | W | 19 | W | W | 181
Total consumption | 1720 | 69 | 1790 | 16100 | 651 | 16800
Shipments | W | -- | W | W | -- | W
Stocks, end of period | 271 | 257 | 528 | 271 | 257 | 528
Direct-reduced iron:8
Receipts | 142 | 92 | 234 | 944 | 527 | 1470
Total consumption | 339 | 62 | 401 | 3140 | 459 | 3600
Stocks, end of period | 242 | 86 | 328 | 242 | 86 | 328
W Withheld to avoid disclosing company proprietary data; included in "Total for steel producers" and (or) "Total consumption." -- Zero.
1Data are rounded to no more than three significant digits; may not add to totals shown.
2Includes manufacturers of raw steel that also produce steel castings. September 2016 data are based on returns from 21% of consumer surveys, representing
31% of scrap consumption during this month, and estimates for nonrespondents of this survey.
3May include revisions to previously published data.
4Includes data for electric furnaces operated by integrated steel producers.
5Includes minimill and specialty steel producers; includes data for other furnaces operated by these steel producers.
6Includes vacuum melting furnaces and miscellaneous uses.
7Includes ingot molds and stools.
8Includes direct-reduced iron, hot-briquetted iron, and iron carbide. Domestic production data are included in "Receipts."

## T2
TABLE 2
RECEIPTS FROM OUTSIDE SOURCES, PRODUCTION, CONSUMPTION, AND STOCKS OF IRON AND STEEL SCRAP, BY GRADE, FOR STEEL PRODUCERS1, 2
(Thousand metric tons)
| September 2016 |  |  |  | January–September3
| Receipts of scrap | Production of home |  |  | Receipts of scrap | Production of home
| from brokers, | scrap (recirculating | Consumption of |  | from brokers, | scrap (recirculating | Consumption of
| dealers, and other | scrap resulting from | purchased and | Ending | dealers, and other | scrap resulting from | purchased and
Item | outside sources | current operations) | home scrap4 | stocks | outside sources | current operations) | home scrap4
Carbon steel:
Low-phosphorus plate and
punchings | 51 | W | 53 | W | 460 | W | 481
Cut structural and plate | 297 | 29 | 318 | 286 | 2680 | 214 | 2930
No. 1 heavy melting steel | 323 | 58 | 368 | 259 | 2860 | 453 | 3410
No. 2 heavy melting steel | 382 | 27 | 408 | 232 | 3440 | 250 | 3750
No. 1 and electric furnace
bundles | 177 | W | 157 | 235 | 1520 | W | 1480
No. 2 and all other bundles | 64 | -- | 61 | 36 | 594 | -- | 599
Electric furnace 1 foot and
under (not bundles) | W | W | W | W | 4 | W | W
Railroad rails | 15 | W | 16 | 7 | 135 | W | 140
Turnings and borings | 178 | 4 | 177 | 146 | 1640 | 38 | 1670
Slag scrap | 48 | 68 | 72 | 147 | 393 | 616 | 634
Shredded and fragmentized | 995 | W | 1020 | 1570 | 8710 | W | 9330
No. 1 busheling | 391 | 21 | 367 | 408 | 3580 | 161 | 3760
Steel cans (post consumer) | 7 | -- | 7 | 1 | 64 | -- | 64
All other carbon steel scrap | 216 | 86 | 300 | 374 | 1880 | 1100 | 2680
Stainless steel scrap | 73 | 27 | 108 | 64 | 672 | 237 | 1010
Alloy steel scrap | 26 | 19 | 46 | 182 | 235 | 174 | 413
Ingot mold and stool scrap | W | W | 8 | 3 | W | W | 79
Machinery and cupola cast iron | W | -- | W | W | W | -- | W
Cast iron borings | 14 | W | 14 | 3 | 119 | W | 120
Motor blocks | W | -- | W | W | W | -- | W
Other iron scrap | 107 | 26 | 134 | 109 | 974 | 241 | 1230
Other mixed scrap | 46 | 31 | 129 | 96 | 425 | 284 | 1120
Total | 3420 | 419 | 3760 | 4300 | 30400 | 4010 | 35000
W Withheld to avoid disclosing company proprietary data; included in "Total." -- Zero.
1Data are rounded to no more than three significant digits; may not add to totals shown.
2Includes manufacturers of raw steel that also produce steel castings.
3May include revisions to previously published data.
4Includes recirculating scrap and home-generated obsolete scrap.

## T3
TABLE 3
RECEIPTS FROM OUTSIDE SOURCES, PRODUCTION, AND CONSUMPTION OF IRON AND STEEL SCRAP,
BY REGION AND STATE, FOR STEEL PRODUCERS1, 2
(Thousand metric tons)
| September 2016 |  |  | January–September3
| Receipts of scrap | Production of home |  | Receipts of scrap | Production of home
| from brokers, | scrap (recirculating | Consumption of | from brokers, | scrap (recirculating | Consumption of
| dealers, and other | scrap resulting from | purchased and | dealers, and other | scrap resulting from | purchased and
Region and State | outside sources | current operations) | home scrap4 | outside sources | current operations) | home scrap4
Mid-Atlantic and New England:
New Jersey, New York,
Pennsylvania | 418 | 63 | 476 | 3520 | 545 | 4110
North Central:
Illinois and Indiana | 386 | 29 | 430 | 3600 | 264 | 4000
Iowa, Minnesota, Nebraska,
Wisconsin | 211 | 18 | 233 | 1870 | 200 | 2100
Michigan | 155 | 76 | 191 | 1300 | 735 | 1740
Ohio | 468 | 97 | 528 | 4050 | 1140 | 4920
Total | 1220 | 220 | 1380 | 10800 | 2340 | 12800
South Atlantic:
Virginia, West Virginia | 66 | 7 | 104 | 606 | 50 | 981
Georgia, North Carolina,
South Carolina | 259 | 21 | 257 | 2380 | 159 | 2490
Total | 324 | 28 | 361 | 2980 | 209 | 3470
South Central:
Alabama, Kentucky,
Mississippi, Tennessee | 642 | 43 | 626 | 5790 | 351 | 6170
Arkansas, Louisiana,
Oklahoma, Texas | 561 | 47 | 603 | 5060 | 404 | 5680
Total | 1200 | 90 | 1230 | 10900 | 755 | 11900
Mountain and Pacific:
California, Colorado,
Oregon, Utah, Washington | 250 | 18 | 312 | 2250 | 159 | 2770
Grand total | 3420 | 419 | 3760 | 30400 | 4010 | 35000
1Data are rounded to no more than three significant digits; may not add to totals shown.
2Includes manufacturers of raw steel that also produce steel castings.
3May include revisions to previously published data.
4Includes recirculating scrap and home-generated obsolete scrap.

## T4
TABLE 4
RECEIPTS OF IRON AND STEEL SCRAP, BY REGION AND GRADE, FOR STEEL PRODUCERS1, 2, 3, 4
(Thousand metric tons)
| September 2016 |  |  |  |  | January–September5
| Mid-Atlantic |  |  |  | Mountain | Mid-Atlantic |  |  |  | Mountain
| and | North | South | South | and | and | North | South | South | and
Item | New England | Central | Atlantic | Central | Pacific | New England | Central | Atlantic | Central | Pacific
Carbon steel:
Low-phosphorus plate and
punchings | 15 | W | -- | W | W | 137 | W | W | W | W
Cut structural and plate | 47 | 95 | 32 | 103 | W | 389 | 845 | 253 | 1010 | W
No. 1 heavy melting steel | 80 | 79 | 15 | 124 | 25 | 647 | 719 | 144 | 1120 | 227
No. 2 heavy melting steel | 11 | 113 | 38 | 187 | 33 | 103 | 1000 | 368 | 1670 | 296
No. 1 and electric furnace
bundles | 8 | 105 | 5 | 56 | W | 68 | 967 | 40 | 417 | W
No. 2 and all other bundles | 12 | 32 | W | W | W | 99 | 319 | W | W | W
Electric furnace 1 foot and
under (not bundles) | -- | -- | -- | W | -- | -- | W | -- | W | --
Railroad rails | W | W | W | 3 | W | W | W | W | 26 | W
Turnings and borings | 26 | 57 | 25 | 62 | 7 | 229 | 529 | 228 | 591 | 61
Slag scrap | 6 | 23 | 2 | W | W | 57 | 170 | 17 | 139 | W
Shredded and fragmentized | 82 | 285 | 152 | 393 | 82 | 620 | 2440 | 1400 | 3510 | 740
No. 1 busheling | 46 | 151 | 29 | 163 | 2 | 412 | 1370 | 276 | 1510 | 19
Steel cans (post consumer) | W | W | W | -- | -- | W | W | W | -- | --
All other carbon steel scrap | 33 | 140 | 3 | 38 | 3 | 292 | 1190 | W | 349 | 23
Stainless steel scrap | 35 | 13 | -- | W | -- | 318 | 125 | -- | W | --
Alloy steel scrap | 2 | 22 | W | W | -- | 12 | 202 | W | W | --
Ingot mold and stool scrap | W | W | -- | -- | -- | W | W | -- | -- | --
Machinery and cupola cast iron | -- | W | W | W | -- | -- | W | W | W | --
Cast iron borings | W | W | W | 1 | W | W | W | W | 9 | W
Other iron scrap | 5 | 31 | W | 5 | W | 46 | 273 | W | 60 | W
Other mixed scrap | W | 20 | W | 4 | W | W | 183 | W | 36 | W
Total | 418 | 1220 | 324 | 1200 | 250 | 3520 | 10800 | 2980 | 10900 | 2250
W Withheld to avoid disclosing company proprietary data; included in "Total." -- Zero.
1Scrap received from brokers, dealers, and other outside sources.
2A breakout of the States within each region is provided in Table 3.
3Includes manufacturers of raw steel that also produce steel castings.
4Data are rounded to no more than three significant digits; may not add to totals shown.
5May include revisions to previously published data.

## T5
TABLE 5
CONSUMPTION OF IRON AND STEEL SCRAP BY REGION AND GRADE, FOR STEEL PRODUCERS1, 2, 3
(Thousand metric tons)
| September 2016 |  |  |  |  | January–September4
| Mid-Atlantic |  |  |  | Mountain | Mid-Atlantic |  |  |  | Mountain
| and | North | South | South | and | and | North | South | South | and
Item | New England | Central | Atlantic | Central | Pacific | New England | Central | Atlantic | Central | Pacific
Carbon steel:
Low-phosphorus plate and
punchings | 15 | W | W | W | W | 136 | W | W | W | W
Cut structural and plate | 52 | 98 | 44 | 104 | W | 409 | 927 | 410 | 1010 | 179
No. 1 heavy melting steel | 82 | 95 | 15 | 149 | 27 | 710 | 956 | 171 | 1330 | 239
No. 2 heavy melting steel | 16 | 116 | 42 | 197 | W | 141 | 1050 | 420 | 1800 | W
No. 1 and electric furnace
bundles | 7 | 101 | 5 | 33 | W | 68 | 991 | 41 | 347 | W
No. 2 and all other bundles | 11 | 31 | 1 | 16 | W | 95 | 325 | W | W | W
Electric furnace 1 foot and
under (not bundles) | -- | W | -- | W | -- | -- | W | -- | W | --
Railroad rails | W | W | -- | 3 | W | W | W | -- | 26 | W
Turnings and borings | 29 | 56 | 25 | 61 | 7 | 244 | 546 | 232 | 586 | 62
Slag scrap | 11 | 32 | 2 | 25 | W | 97 | 272 | 20 | 226 | W
Shredded and fragmentized | 75 | 297 | 165 | 396 | 82 | 616 | 2620 | 1580 | 3770 | 740
No. 1 busheling | 46 | 160 | 29 | 130 | 2 | 412 | 1460 | 279 | 1580 | 19
Steel cans (post consumer) | W | W | W | -- | -- | W | W | W | -- | --
All other carbon steel scrap | 51 | 186 | 6 | 54 | 3 | 466 | 1660 | 57 | 471 | 25
Stainless steel scrap | 53 | 19 | -- | W | -- | 474 | 205 | -- | W | --
Alloy steel scrap | 10 | 28 | -- | W | -- | 87 | 248 | -- | W | --
Ingot mold and stool scrap | W | W | -- | W | -- | W | W | W | W | --
Machinery and cupola cast iron | W | W | W | W | W | -- | W | W | W | --
Cast iron borings | W | W | W | 1 | W | W | W | W | 9 | W
Motor blocks | -- | W | -- | -- | -- | -- | W | -- | -- | --
Other iron scrap | 6 | 44 | W | 6 | W | 58 | 406 | W | 68 | W
Other mixed scrap | W | 56 | W | 3 | W | W | 497 | W | 35 | W
Total | 476 | 1380 | 361 | 1230 | 312 | 4110 | 12800 | 3470 | 11900 | 2770
W Withheld to avoid disclosing company proprietary data; included in "Total." -- Zero.
1Data are rounded to no more than three significant digits; may not add to totals shown.
2A breakout of the States within each region is provided in Table 3.
3Includes manufacturers of raw steel that also produce steel castings.
4May include revisions to previously published data.

## T6
TABLE 6
U.S. EXPORTS OF IRON AND STEEL SCRAP BY SELECTED REGION AND COUNTRY1, 2
(Thousand metric tons and thousand dollars)
| September 2016 |  | January–September3
Region and country | Quantity | Value | Quantity | Value
North America and South America:
Brazil | -- | -- | 22 | 5910
Canada | 55 | 11700 | 573 | 100000
Ecuador | 1 | 66 | 6 | 397
Mexico | 159 | 35900 | 1130 | 261000
Peru | 29 | 7040 | 304 | 66100
Other4 | (5) | 81 | 4 | 2030
Total | 244 | 54800 | 2030 | 436000
Africa, Europe, Middle East:
Belgium | 1 | 1470 | 6 | 6320
Egypt | -- | -- | 92 | 23700
France | -- | -- | 1 | 875
Germany | (5) | 102 | 3 | 2450
Greece | -- | -- | 113 | 22800
Italy | (5) | 252 | 1 | 1200
Kuwait | -- | -- | 313 | 74700
Netherland | (5) | 233 | 6 | 5400
Saudi Arabia | 49 | 10500 | 49 | 10500
Sweden | (5) | 117 | 3 | 3130
Turkey | 269 | 56600 | 2300 | 497000
United Arab Emirates | (5) | 180 | 11 | 3820
Other4 | 2 | 273 | 7 | 2640
Total | 321 | 69700 | 2910 | 655000
Asia, Australia, Oceania:
Bangladesh | 3 | 779 | 229 | 49300
China | 109 | 58800 | 528 | 425000
Hong Kong | 3 | 1970 | 31 | 22600
India | 43 | 15200 | 771 | 229000
Indonesia | 7 | 1940 | 40 | 11600
Japan | 3 | 2550 | 18 | 21000
Korea, Republic of | 121 | 29100 | 677 | 164000
Malaysia | 1 | 448 | 23 | 8520
Pakistan | 34 | 13000 | 315 | 116000
Taiwan | 126 | 34100 | 1020 | 275000
Thailand | 61 | 13500 | 292 | 65200
Vietnam | 13 | 2910 | 189 | 43900
Other4 | 2 | 279 | 1 | 886
Total | 526 | 175000 | 4130 | 1430000
Grand total | 1090 | 299000 | 9070 | 2520000
-- Zero.
1Includes tinplate and terneplate; excludes used rails for rerolling and other uses and ships, boats, and other
vessels for scrapping. Export valuation is on a free-alongside-ship basis.
2Data are rounded to no more than three significant digits; may not add to totals shown.
3May include revisions to previously published data.
4Includes countries with January–September 2016 quantities of less than 500 metric tons.
5Less than ½ unit.
Source: U.S. Census Bureau.

## T7
TABLE 7
U.S. EXPORTS OF IRON AND STEEL SCRAP BY REGION AND
SELECTED CUSTOMS DISTRICT1, 2
(Thousand metric tons and thousand dollars)
| September 2016 |  | January–September3
Region and customs district | Quantity | Value | Quantity | Value
Canada–United States border:
Buffalo, NY | 11 | 3100 | 169 | 28200
Detroit, MI | 14 | 3450 | 142 | 30000
Duluth, MN | (4) | 183 | 5 | 2790
Great Falls, MT | 1 | 250 | 4 | 822
Ogdensburg, NY | (4) | 143 | 12 | 1470
Pembina, ND | 6 | 1070 | 71 | 15500
Other | 7 | 931 | 53 | 8340
Total | 39 | 9130 | 455 | 87200
East coast:
Baltimore, MD | 37 | 10200 | 175 | 59300
Boston, MA | 60 | 13500 | 665 | 151000
Charleston, SC | 6 | 3330 | 47 | 28000
Miami, FL | 40 | 10900 | 207 | 65300
New York City, NY | 206 | 53100 | 1490 | 417000
Norfolk, VA | 28 | 13300 | 151 | 83600
Philadelphia, PA | 85 | 18200 | 692 | 155000
Portland, ME | 15 | 2980 | 104 | 21100
Providence, RI | 42 | 9040 | 413 | 92300
Savannah, GA | 13 | 6500 | 81 | 52900
St. Albans, VT | 1 | 231 | 60 | 5580
Washington, DC | -- | -- | (4) | 25
Wilmington, NC | (4) | 83 | 3 | 3300
Other | (4) | 1 | 4 | 1
Total | 533 | 141000 | 4090 | 1130000
Gulf coast and Mexico–United States
border (includes Caribbean territories):
El Paso, TX | 17 | 3730 | 57 | 13600
Houston–Galveston, TX | 19 | 9150 | 215 | 85000
Laredo, TX | 48 | 12100 | 356 | 89300
Mobile, AL | (4) | 312 | 53 | 13100
New Orleans, LA | 1 | 613 | 32 | 13000
San Juan, PR | 2 | 452 | 85 | 19500
Tampa, FL | 2 | 1400 | 128 | 38300
Other | (4) | (4) | 1 | 47
Total | 89 | 27800 | 927 | 272000
West coast and Hawaii:
Columbia–Snake, OR | 61 | 13800 | 377 | 83300
Honolulu, HI, and Anchorage, AK | 2 | 428 | 76 | 15100
Los Angeles, CA | 207 | 65700 | 1570 | 539000
San Diego, CA | 25 | 5060 | 184 | 36600
San Francisco, CA | 89 | 22800 | 1010 | 240000
Seattle, WA | 45 | 13100 | 380 | 115000
Total | 430 | 121000 | 3600 | 1030000
Grand total | 1090 | 299000 | 9070 | 2520000
-- Zero.
1Includes tinplate and terneplate; excludes used rails for rerolling and other uses and ships, boats, and other vessels
for scrapping. Export valuation is on a free-alongside-ship basis.
2Data are rounded to no more than three significant digits; may not add to totals shown.
3May include revisions to previously published data.
4Less than ½ unit.
Source: U.S. Census Bureau.

## T8
TABLE 8
U.S. EXPORTS OF IRON AND STEEL SCRAP AND OTHER FERROUS PRODUCTS BY GRADE1, 2
(Thousand metric tons and thousand dollars)
| September 2016 |  | January–September3
Item | Quantity | Value | Quantity | Value
No. 1 heavy melting steel | 311 | 71200 | 2670 | 597000
No. 2 heavy melting steel | 52 | 11300 | 400 | 89800
No. 1 bundles | 4 | 1190 | 81 | 18400
No. 2 bundles | -- | -- | 6 | 1260
Shredded steel scrap | 332 | 74100 | 2990 | 676000
Borings, shovelings and turnings | 1 | 141 | 5 | 1080
Cut plate and structural | 31 | 7400 | 395 | 105000
Tinned iron or steel | 5 | 1170 | 37 | 10600
Remelting scrap ingots | (4) | 44 | 6 | 5220
Cast iron | 16 | 5070 | 97 | 37700
Other iron and steel | 193 | 58500 | 1320 | 413000
Total carbon steel and cast iron | 945 | 230000 | 8010 | 1960000
Stainless steel | 38 | 32500 | 523 | 318000
Other alloy steel | 108 | 36400 | 544 | 250000
Total stainless and alloy steel | 146 | 68900 | 1070 | 568000
Total carbon, stainless, alloy steel and cast iron | 1090 | 299000 | 9070 | 2520000
Ships, boats, and other vessels for
breaking up (for scrapping) | (4) | 6 | 2 | 415
Used rails for rerolling and other uses | 1 | 837 | 13 | 15000
Total scrap exports | 1090 | 300000 | 9090 | 2540000
Exports of manufactured ferrous products:
Pig iron < or = 0.5% phosphorus | 2 | 115 | 5 | 1090
Pig iron > or = 0.5% phosphorus | (4) | 3 | 2 | 272
Alloy pig iron | -- | -- | 20 | 25
Total pig iron | 2 | 118 | 27 | 1390
Direct-reduced iron (DRI) | (4) | 3 | 87 | 322
Spongy iron products, not DRI | (4) | 173 | 1 | 1230
Granules for abrasive cleaning and other uses | 2 | 2940 | 22 | 28100
Powders of alloy steel | 1 | 4070 | 17 | 43100
Other ferrous powders | 6 | 7010 | 69 | 75200
Total DRI, granules, powders | 10 | 14200 | 196 | 148000
Grand total | 1100 | 314000 | 9310 | 2690000
-- Zero.
1Export valuation is on a free-alongside-ship basis.
2Data are rounded to no more than three significant digits; may not add to totals shown.
3May include revisions to previously published data.
4Less than ½ unit.
Source: U.S. Census Bureau.

## T9
TABLE 9
U.S. IMPORTS FOR CONSUMPTION OF IRON AND STEEL SCRAP
BY SELECTED COUNTRY1, 2
(Thousand metric tons and thousand dollars)
| September 2016 |  | January–September3
Country | Quantity | Value | Quantity | Value
Canada | 211 | 54600 | 2100 | 490000
China | (4) | 73 | 3 | 855
Germany | (4) | 122 | 28 | 6190
India | (4) | 117 | 1 | 340
Japan | (4) | 23 | 1 | 524
Mexico | 17 | 8300 | 179 | 71300
Netherlands | -- | -- | 180 | 39700
Sweden | -- | -- | 230 | 54600
United Kingdom | 23 | 4760 | 329 | 76100
Other5 | 1 | 511 | 7 | 4070
Total | 253 | 68500 | 3060 | 744000
-- Zero.
1Includes tinplate and terneplate; excludes used rails for rerolling and other uses and ship, boats,
and other vessels for scrapping. Import valuation is on a Customs basis.
2Data are rounded to no more than three significant digits; may not add to totals shown.
3May include revisions to previously published data.
4Less than ½ unit.
5Includes countries with January–September 2016 quantities of less than 500 metric tons.
Source: U.S. Census Bureau.

## T10
TABLE 10
U.S. IMPORTS FOR CONSUMPTION OF IRON AND STEEL SCRAP
BY SELECTED CUSTOMS DISTRICT1, 2
(Thousand metric tons and thousand dollars)
| September 2016 |  | January–September3
Customs district | Quantity | Value | Quantity | Value
Baltimore, MD | -- | -- | 1 | 225
Buffalo, NY | 41 | 14900 | 324 | 104000
Charleston, SC | 23 | 4790 | 279 | 62400
Cleveland, OH | (4) | 76 | 19 | 1260
Detroit, MI | 101 | 26700 | 1020 | 250000
Duluth, MN | 13 | 2540 | 74 | 16400
El Paso, TX | 2 | 740 | 21 | 6770
Galveston, TX | (4) | 284 | 1 | 1300
Great Falls, MT | 3 | 843 | 25 | 5130
Laredo, TX | 9 | 5150 | 111 | 47000
Los Angeles, LA | (4) | 114 | 1 | 682
Mobile, AL | 3 | 1470 | 127 | 32900
New Orleans, LA | (4) | 20 | 385 | 91700
Nogales, AZ | 1 | 269 | 6 | 1870
Ogdensburg, NY | 1 | 288 | 14 | 3780
Pembina, ND | 5 | 1220 | 135 | 27400
Portland, ME | (4) | 78 | 3 | 1190
San Diego, CA | 2 | 684 | 16 | 5640
Seattle, WA | 45 | 7760 | 457 | 76200
St. Albans, VT | 2 | 299 | 29 | 5390
Other | 1 | 296 | 7 | 2300
Total | 253 | 68500 | 3060 | 744000
-- Zero.
1Includes tinplate and terneplate; excludes used rails for rerolling and other uses and ships, boats and
other vessels for scrapping. Import valuation is on a Customs basis.
2Data are rounded to no more than three significant digits; may not add to totals shown.
3May include revisions to previously published data.
4Less than ½ unit.
Source: U.S. Census Bureau.

## T11
TABLE 11
U.S. IMPORTS OF IRON AND STEEL SCRAP AND OTHER
FERROUS PRODUCTS BY GRADE1, 2
(Thousand metric tons and thousand dollars)
| September 2016 |  | January–September3
Item | Quantity | Value | Quantity | Value
No. 1 heavy melting steel | 9 | 1900 | 113 | 21400
No. 2 heavy melting steel | 5 | 1120 | 76 | 15300
No. 1 bundles | 37 | 9120 | 856 | 201000
No. 2 bundles | 3 | 535 | 58 | 12900
Shredded steel scrap | 63 | 14300 | 538 | 111000
Borings, shovelings and turnings | 4 | 658 | 34 | 5490
Cut plate and structural | 15 | 3130 | 143 | 28700
Tinned iron or steel | 8 | 1380 | 63 | 11900
Remelting scrap ingots | -- | -- | (4) | 80
Cast iron | 7 | 1490 | 123 | 21600
Other iron and steel | 37 | 6860 | 365 | 69000
Total carbon steel and cast iron | 189 | 40400 | 2370 | 499000
Stainless steel | 23 | 18600 | 204 | 135000
Other alloy steel | 41 | 9470 | 481 | 110000
Total stainless and alloy steel | 64 | 28100 | 685 | 245000
Total carbon, stainless, alloy steel and cast iron | 253 | 68500 | 3060 | 744000
Ships, boats, and other vessels for
breaking up (for scrapping) | -- | -- | (4) | 498
Used rails for rerolling and other uses | 8 | 1890 | 62 | 15300
Total scrap imports | 261 | 70400 | 3120 | 760000
Imports of manufactured ferrous products:
Pig iron < or = 0.5% phosphorus | 422 | 108000 | 3270 | 791000
Pig iron > or = 0.5% phosphorus | -- | -- | (4) | 21
Alloy pig iron | (4) | 33 | (4) | 365
Total pig iron | 422 | 108000 | 3270 | 791000
Direct-reduced iron (DRI) | 117 | 29400 | 1240 | 247000
Spongy iron products, not DRI | (4) | 432 | 1 | 3170
Granules for abrasive cleaning and other uses | 2 | 1750 | 47 | 22600
Powders of alloy steel | 5 | 7380 | 50 | 65800
Other ferrous powders | 4 | 6380 | 35 | 53600
Total DRI, granules, powders | 129 | 45300 | 1380 | 393000
Grand total | 812 | 223000 | 7770 | 1940000
-- Zero.
1Import valuation is on a Customs basis.
2Data are rounded to no more than three significant digits; may not add to totals shown.
3May include revisions to previously published data.
4Less than ½ unit.
Source: U.S. Census Bureau.

## T12
TABLE 12
U.S. RAW STEEL PRODUCTION, RAW STEEL CAPABILITY UTILIZATION,
AND CONTINUOUS CAST STEEL PRODUCTION1
| Raw steel production, |  | Raw steel capability |  | Continuous cast steel
| thousand metric tons |  | utilization, percent |  | production, percent
|  | Year |  | Year |  | Year
Period | Monthly | to date2 | Monthly | to date2 | Monthly | to date2
2015:
September | 6560 | 60500 | 70.5 | 71.2 | 99.35 | 98.96
October | 6550 | 67100 | 68.1 | 71.7 | 99.23 | 98.98
November | 5830 | 72900 | 62.7 | 70.9 | 99.14 | 98.98
December | 5960 | 78800 | 62.1 | 70.1 | 99.27 | 99.01
2016:
January | 6460 | 6460 | 68.7 | 68.7 | 99.2 | 99.2
February | 6420 | 12900 | 73.1 | 70.8 | 99.187 | 99.2
March | 6770 | 19700 | 72.1 | 71.3 | 99.17 | 99.19
April | 6600 | 26300 | 72.6 | 71.6 | 99.218 | 99.199
May | 6980 | 33200 | 74.3 | 72.1 | 99.6 | 99.28
June | 6820 | 40100 | 75.1 | 72.6 | 99.17 | 99.26
July | 6700 | 46800 | 71.3 | 72.4 | 99.48 | 99.29
August | 6650 | 53500 | 70.8 | 72.2 | 99.65 | 99.34
September | 6190 | 59600 | 68 | 71.8 | 99.4 | 99.4
1Data are rounded to no more than three significant digits.
2May include revisions to previously published data.
Source: American Iron and Steel Institute.

## T13
TABLE 13
COMPOSITE PRICES FOR NO. 1 HEAVY MELTING STEEL SCRAP AND PIG IRON
| American Metal Market |  | Scrap Price Bulletin
| No. 1 HMS |  | No. 1 HMS |  | Pig Iron1
Period | $/lt | $/t | $/lt | $/t | $/lt | $/t
2015:
September | 200.67 | 197.5 | 199.17 | 196.02 | 297.18 | 292.49
October | 162.94 | 160.37 | 164.167 | 161.58 | 297.18 | 292.49
November | 141.81 | 139.57 | 146.57 | 144.255 | 297.18 | 292.19
December | 142.03 | 139.79 | 149.75 | 147.38 | 276.86 | 272.487
Average, January–December | 216.9 | 213.47 | 221.44 | 217.94 | 321.31 | 316.21
2016:
January | 154.87 | 152.42 | 160.17 | 157.64 | 237.54 | 233.788
February | 157.33 | 154.85 | 163.5 | 160.92 | 218.54 | 215.09
March | 169 | 166.33 | 173.25 | 170.51 | 218.54 | 215.09
April | 210.01 | 206.69 | 209.7475 | 206.437 | 254 | 249.988
May | 241.27 | 237.459 | 245.834 | 241.947 | 299.72 | 294.986
June | 223.21 | 219.68 | 221.42 | 217.92 | 299.72 | 294.99
July | 208.4 | 205.11 | 211.4175 | 208.08 | 295.91 | 291.24
August | 208.9 | 205.6 | 209.84 | 206.53 | 292.1 | 287.49
September | 196.64 | 193.53 | 197.67 | 194.55 | 275.59 | 271.24
1Prices are Brazilian basic pig iron, f.o.b. New Orleans, LA.
Note: Long tons = lt; metric tons = t.