## Text
Iron and Steel Scrap in November 2016
This workbook includes an embedded Word document and 5 tables (See tabs below).
This icon is linked to an embedded text document.

## T1
TABLE 1
IRON AND STEEL SCRAP, PIG IRON, AND DIRECT-REDUCED IRON STATISTICS FOR STEEL PRODUCERS1, 2
(Thousand metric tons)
| November 2016 |  |  | January–November3
|  | Electric |  |  | Electric
| Integrated | furnace | Total for | Integrated | furnace | Total for
| steel | steel | steel | steel | steel | steel
| producers4 | producers5 | producers | producers4 | producers5 | producers
Scrap:
Receipts from dealers and other sources | 1520 | 1590 | 3110 | 17100 | 18700 | 35800
Receipts from other own company plants | 41 | 146 | 187 | 486 | 1630 | 2120
Production recirculating scrap | 239 | 148 | 387 | 2720 | 2020 | 4740
Production obsolete scrap | W | W | 7 | W | W | 98
Consumption (by type of furnace):
Blast furnace | W | W | 160 | W | W | 1780
Basic oxygen process | W | W | 343 | W | W | 3990
Electric furnace | 1270 | 1710 | 2980 | 14000 | 19300 | 33300
Other (including air furnace)6 | W | W | 199 | W | W | 2330
Total consumption | 1750 | 1940 | 3690 | 19600 | 21700 | 41400
Shipments | 57 | 7 | 64 | 594 | 428 | 1020
Stocks, end of period | 2190 | 2080 | 4270 | 2190 | 2080 | 4270
Pig iron (includes hot metal):
Receipts | 250 | 50 | 300 | 2250 | 773 | 3030
Production | 1260 | -- | 1260 | 15700 | -- | 15700
Consumption (by type of furnace):
Basic oxygen process | W | W | 1460 | W | W | 16900
Direct castings7 | W | W | 158 | W | W | 1800
Electric furnace | W | W | 21 | W | W | 218
Total consumption | 1560 | 73 | 1630 | 18100 | 779 | 18900
Shipments | -- | -- | -- | W | -- | W
Stocks, end of period | 225 | 243 | 468 | 225 | 243 | 468
Direct-reduced iron:8
Receipts | 90 | 53 | 143 | 1120 | 591 | 1710
Total consumption | 311 | 51 | 362 | 3790 | 562 | 4350
Stocks, end of period | 206 | 47 | 253 | 206 | 47 | 253
W Withheld to avoid disclosing company proprietary data; included in "Total for steel producers" and (or) "Total consumption." -- Zero.
1Data are rounded to no more than three significant digits; may not add to totals shown.
2Includes manufacturers of raw steel that also produce steel castings. November 2016 data are based on returns from 21% of consumer surveys, representing
30% of scrap consumption during this month, and estimates for nonrespondents of this survey.
3May include revisions to previously published data.
4Includes data for electric furnaces operated by integrated steel producers.
5Includes minimill and specialty steel producers; includes data for other furnaces operated by these steel producers.
6Includes vacuum melting furnaces and miscellaneous uses.
7Includes ingot molds and stools.
8Includes direct-reduced iron, hot-briquetted iron, and iron carbide. Domestic production data are included in "Receipts."

## T2
TABLE 2
RECEIPTS FROM OUTSIDE SOURCES, PRODUCTION, CONSUMPTION, AND STOCKS OF IRON AND STEEL SCRAP, BY GRADE, FOR STEEL PRODUCERS1, 2
(Thousand metric tons)
| November 2016 |  |  |  | January–November3
| Receipts of scrap | Production of home |  |  | Receipts of scrap | Production of home
| from brokers, | scrap (recirculating | Consumption of |  | from brokers, | scrap (recirculating | Consumption of
| dealers, and other | scrap resulting from | purchased and | Ending | dealers, and other | scrap resulting from | purchased and
Item | outside sources | current operations) | home scrap4 | stocks | outside sources | current operations) | home scrap4
Carbon steel:
Low-phosphorus plate and
punchings | 42 | W | 44 | W | 466 | W | 492
Cut structural and plate | 256 | 21 | 295 | 273 | 3090 | 256 | 3410
No. 1 heavy melting steel | 288 | 47 | 351 | 243 | 3270 | 524 | 3900
No. 2 heavy melting steel | 344 | 27 | 382 | 228 | 3900 | 307 | 4270
No. 1 and electric furnace
bundles | 146 | W | 162 | 227 | 1830 | W | 1790
No. 2 and all other bundles | 58 | -- | 59 | 41 | 712 | -- | 712
Electric furnace 1 foot and
under (not bundles) | W | W | W | W | 4 | W | W
Railroad rails | 15 | W | 16 | 7 | 165 | W | 171
Turnings and borings | 168 | 4 | 174 | 145 | 1910 | 46 | 1950
Slag scrap | 42 | 66 | 76 | 149 | 465 | 745 | 767
Shredded and fragmentized | 828 | W | 997 | 1490 | 10300 | W | 11200
No. 1 busheling | 457 | 19 | 412 | 489 | 4380 | 199 | 4520
Steel cans (post consumer) | 6 | -- | 6 | 1 | 68 | -- | 68
All other carbon steel scrap | 195 | 77 | 289 | 368 | 2250 | 1240 | 3240
Stainless steel scrap | 73 | 27 | 110 | 60 | 819 | 292 | 1230
Alloy steel scrap | 26 | 19 | 46 | 182 | 288 | 213 | 504
Ingot mold and stool scrap | W | W | 8 | 3 | W | W | 96
Machinery and cupola cast iron | W | -- | W | W | W | -- | W
Cast iron borings | 13 | W | 13 | 3 | 145 | W | 146
Motor blocks | W | -- | W | W | W | -- | W
Other iron scrap | 106 | 29 | 134 | 109 | 1190 | 296 | 1490
Other mixed scrap | 43 | 29 | 105 | 119 | 519 | 340 | 1340
Total | 3110 | 387 | 3690 | 4270 | 35800 | 4740 | 41400
W Withheld to avoid disclosing company proprietary data; included in "Total." -- Zero.
1Data are rounded to no more than three significant digits; may not add to totals shown.
2Includes manufacturers of raw steel that also produce steel castings.
3May include revisions to previously published data.
4Includes recirculating scrap and home-generated obsolete scrap.

## T3
TABLE 3
RECEIPTS FROM OUTSIDE SOURCES, PRODUCTION, AND CONSUMPTION OF IRON AND STEEL SCRAP,
BY REGION AND STATE, FOR STEEL PRODUCERS1, 2
(Thousand metric tons)
| November 2016 |  |  | January–November3
| Receipts of scrap | Production of home |  | Receipts of scrap | Production of home
| from brokers, | scrap (recirculating | Consumption of | from brokers, | scrap (recirculating | Consumption of
| dealers, and other | scrap resulting from | purchased and | dealers, and other | scrap resulting from | purchased and
Region and State | outside sources | current operations) | home scrap4 | outside sources | current operations) | home scrap4
Mid-Atlantic and New England:
New Jersey, New York,
Pennsylvania | 324 | 58 | 390 | 3550 | 630 | 4240
North Central:
Illinois and Indiana | 371 | 29 | 413 | 4360 | 324 | 4840
Iowa, Minnesota, Nebraska,
Wisconsin | 210 | 18 | 228 | 2290 | 236 | 2560
Michigan | 129 | 75 | 182 | 1580 | 878 | 2090
Ohio | 408 | 87 | 530 | 4650 | 1310 | 5760
Total | 1120 | 209 | 1350 | 12900 | 2750 | 15200
South Atlantic:
Virginia, West Virginia | 61 | 7 | 104 | 732 | 62 | 1180
Georgia, North Carolina,
South Carolina | 251 | 13 | 261 | 2850 | 186 | 3010
Total | 311 | 20 | 365 | 3580 | 248 | 4200
South Central:
Alabama, Kentucky,
Mississippi, Tennessee | 643 | 39 | 675 | 7000 | 430 | 7460
Arkansas, Louisiana,
Oklahoma, Texas | 462 | 45 | 612 | 6050 | 491 | 6870
Total | 1110 | 83 | 1290 | 13100 | 922 | 14300
Mountain and Pacific:
California, Colorado,
Oregon, Utah, Washington | 250 | 17 | 292 | 2750 | 191 | 3360
Grand total | 3110 | 387 | 3690 | 35800 | 4740 | 41400
1Data are rounded to no more than three significant digits; may not add to totals shown.
2Includes manufacturers of raw steel that also produce steel castings.
3May include revisions to previously published data.
4Includes recirculating scrap and home-generated obsolete scrap.

## T4
TABLE 4
RECEIPTS OF IRON AND STEEL SCRAP, BY REGION AND GRADE, FOR STEEL PRODUCERS1, 2, 3, 4
(Thousand metric tons)
| November 2016 |  |  |  |  | January–November5
| Mid-Atlantic |  |  |  | Mountain | Mid-Atlantic |  |  |  | Mountain
| and | North | South | South | and | and | North | South | South | and
Item | New England | Central | Atlantic | Central | Pacific | New England | Central | Atlantic | Central | Pacific
Carbon steel:
Low-phosphorus plate and
punchings | 10 | W | -- | W | W | 119 | W | W | W | W
Cut structural and plate | 36 | 89 | 28 | 83 | W | 343 | 1020 | 304 | 1200 | W
No. 1 heavy melting steel | 53 | 74 | 14 | 121 | 25 | 582 | 867 | 173 | 1370 | 277
No. 2 heavy melting steel | 6 | 92 | 35 | 177 | 33 | 70 | 1010 | 441 | 2030 | 361
No. 1 and electric furnace
bundles | 8 | 102 | 5 | 28 | W | 82 | 1180 | 50 | 479 | W
No. 2 and all other bundles | 9 | 29 | W | W | W | 111 | 384 | W | W | W
Electric furnace 1 foot and
under (not bundles) | -- | -- | -- | W | -- | -- | W | -- | W | --
Railroad rails | W | W | W | 3 | W | W | W | W | 31 | W
Turnings and borings | 17 | 53 | 26 | 65 | 7 | 192 | 636 | 279 | 724 | 75
Slag scrap | 5 | 19 | 2 | W | W | 56 | 208 | 20 | 169 | W
Shredded and fragmentized | 62 | 246 | 147 | 290 | 82 | 642 | 2950 | 1670 | 4140 | 904
No. 1 busheling | 44 | 153 | 28 | 231 | 2 | 488 | 1670 | 332 | 1870 | 23
Steel cans (post consumer) | W | W | W | -- | -- | W | W | W | -- | --
All other carbon steel scrap | 24 | 129 | W | 37 | 3 | 312 | 1460 | W | 424 | 28
Stainless steel scrap | 35 | 12 | -- | W | -- | 388 | 151 | -- | W | --
Alloy steel scrap | 2 | 22 | W | W | -- | 15 | 246 | W | W | --
Ingot mold and stool scrap | W | W | -- | -- | -- | W | W | -- | -- | --
Machinery and cupola cast iron | -- | W | W | W | -- | -- | W | W | W | --
Cast iron borings | W | W | W | 1 | W | W | W | W | 11 | W
Other iron scrap | 5 | 30 | W | 5 | W | 56 | 334 | W | 69 | W
Other mixed scrap | W | 19 | W | 3 | W | W | 226 | W | 43 | W
Total | 324 | 1120 | 311 | 1110 | 250 | 3550 | 12900 | 3580 | 13100 | 2750
W Withheld to avoid disclosing company proprietary data; included in "Total." -- Zero.
1Scrap received from brokers, dealers, and other outside sources.
2A breakout of the States within each region is provided in Table 3.
3Includes manufacturers of raw steel that also produce steel castings.
4Data are rounded to no more than three significant digits; may not add to totals shown.
5May include revisions to previously published data.

## T5
TABLE 5
CONSUMPTION OF IRON AND STEEL SCRAP BY REGION AND GRADE, FOR STEEL PRODUCERS1, 2, 3
(Thousand metric tons)
| November 2016 |  |  |  |  | January–November4
| Mid-Atlantic |  |  |  | Mountain | Mid-Atlantic |  |  |  | Mountain
| and | North | South | South | and | and | North | South | South | and
Item | New England | Central | Atlantic | Central | Pacific | New England | Central | Atlantic | Central | Pacific
Carbon steel:
Low-phosphorus plate and
punchings | 10 | W | W | W | W | 118 | W | W | W | W
Cut structural and plate | 40 | 98 | 35 | 102 | W | 371 | 1120 | 490 | 1210 | 219
No. 1 heavy melting steel | 56 | 104 | 16 | 148 | 26 | 627 | 1150 | 204 | 1630 | 290
No. 2 heavy melting steel | 11 | 93 | 44 | 198 | W | 116 | 1060 | 506 | 2190 | W
No. 1 and electric furnace
bundles | 8 | 101 | 5 | 45 | W | 82 | 1200 | 50 | 425 | W
No. 2 and all other bundles | 8 | 28 | 6 | 16 | W | 107 | 385 | W | W | W
Electric furnace 1 foot and
under (not bundles) | -- | W | -- | W | -- | -- | W | -- | W | --
Railroad rails | W | W | -- | 3 | W | W | W | -- | 31 | W
Turnings and borings | 19 | 56 | 26 | 66 | 7 | 211 | 659 | 284 | 717 | 75
Slag scrap | 10 | 36 | 2 | 25 | W | 105 | 338 | 24 | 277 | W
Shredded and fragmentized | 65 | 286 | 168 | 395 | 82 | 639 | 3190 | 1910 | 4540 | 904
No. 1 busheling | 44 | 160 | 29 | 177 | 2 | 487 | 1780 | 339 | 1890 | 23
Steel cans (post consumer) | W | W | W | -- | -- | W | W | W | -- | --
All other carbon steel scrap | 41 | 187 | 6 | 52 | 3 | 511 | 2050 | 69 | 574 | 31
Stainless steel scrap | 53 | 21 | -- | W | -- | 579 | 250 | -- | W | --
Alloy steel scrap | 10 | 28 | -- | W | -- | 106 | 303 | -- | W | --
Ingot mold and stool scrap | W | W | -- | W | -- | W | W | W | W | --
Machinery and cupola cast iron | W | W | W | W | W | -- | W | W | W | --
Cast iron borings | W | W | W | 1 | W | W | W | W | 11 | W
Motor blocks | -- | W | -- | -- | -- | -- | W | -- | -- | --
Other iron scrap | 6 | 44 | W | 6 | W | 70 | 493 | W | 79 | W
Other mixed scrap | W | 51 | W | 4 | W | W | 600 | W | 43 | W
Total | 390 | 1350 | 365 | 1290 | 292 | 4240 | 15200 | 4200 | 14300 | 3360
W Withheld to avoid disclosing company proprietary data; included in "Total." -- Zero.
1Data are rounded to no more than three significant digits; may not add to totals shown.
2A breakout of the States within each region is provided in Table 3.
3Includes manufacturers of raw steel that also produce steel castings.
4May include revisions to previously published data.

## T6
TABLE 6
U.S. EXPORTS OF IRON AND STEEL SCRAP BY SELECTED REGION AND COUNTRY1, 2
(Thousand metric tons and thousand dollars)
| November 2016 |  | January–November3
Region and country | Quantity | Value | Quantity | Value
North America and South America:
Brazil | -- | -- | 22 | 5910
Canada | 42 | 9700 | 672 | 121000
Ecuador | 2 | 689 | 8 | 1240
Mexico | 90 | 18700 | 1360 | 313000
Peru | 30 | 5890 | 364 | 78500
Other4 | (5) | 74 | 6 | 2210
Total | 164 | 35100 | 2440 | 522000
Africa, Europe, Middle East:
Belgium | 1 | 2430 | 8 | 10100
Egypt | 30 | 5890 | 122 | 29600
France | (5) | 37 | 1 | 912
Germany | (5) | 126 | 3 | 2810
Greece | -- | -- | 168 | 34200
Italy | (5) | 237 | 2 | 1620
Kuwait | -- | -- | 313 | 74700
Netherland | 1 | 292 | 8 | 6190
Saudi Arabia | (5) | 14 | 50 | 10600
Sweden | (5) | 238 | 3 | 3560
Turkey | 286 | 58700 | 2870 | 616000
United Arab Emirates | 1 | 570 | 13 | 4710
Other4 | 1 | 564 | 7 | 3710
Total | 321 | 69100 | 3570 | 798000
Asia, Australia, Oceania:
Bangladesh | 32 | 7450 | 295 | 64100
China | 86 | 74000 | 743 | 572000
Hong Kong | 3 | 2870 | 39 | 27900
India | 178 | 42200 | 1070 | 305000
Indonesia | 9 | 2010 | 53 | 15300
Japan | 31 | 7830 | 53 | 32500
Korea, Republic of | 12 | 4830 | 789 | 194000
Malaysia | 4 | 1150 | 29 | 10400
Pakistan | 57 | 19500 | 402 | 148000
Taiwan | 115 | 34600 | 1230 | 339000
Thailand | 63 | 13600 | 393 | 87200
Vietnam | 48 | 10600 | 333 | 75700
Other4 | 1 | 252 | 2 | 1390
Total | 639 | 221000 | 5430 | 1870000
Grand total | 1120 | 325000 | 11400 | 3190000
-- Zero.
1Includes tinplate and terneplate; excludes used rails for rerolling and other uses and ships, boats, and other
vessels for scrapping. Export valuation is on a free-alongside-ship basis.
2Data are rounded to no more than three significant digits; may not add to totals shown.
3May include revisions to previously published data.
4Includes countries with January–November 2016 quantities of less than 500 metric tons.
5Less than ½ unit.
Source: U.S. Census Bureau.

## T7
TABLE 7
U.S. EXPORTS OF IRON AND STEEL SCRAP BY REGION AND
SELECTED CUSTOMS DISTRICT1, 2
(Thousand metric tons and thousand dollars)
| November 2016 |  | January–November3
Region and customs district | Quantity | Value | Quantity | Value
Canada–United States border:
Buffalo, NY | 7 | 2260 | 187 | 33900
Detroit, MI | 13 | 3670 | 172 | 36500
Duluth, MN | 1 | 172 | 6 | 3090
Great Falls, MT | 1 | 247 | 6 | 1300
Ogdensburg, NY | 1 | 87 | 13 | 1640
Pembina, ND | 5 | 1060 | 85 | 18400
Other | 6 | 964 | 71 | 10100
Total | 34 | 8450 | 539 | 105000
East coast:
Baltimore, MD | 22 | 7380 | 263 | 84900
Boston, MA | 52 | 11000 | 814 | 183000
Charleston, SC | 6 | 3920 | 62 | 36800
Miami, FL | 46 | 13100 | 284 | 87400
New York City, NY | 107 | 40200 | 1810 | 512000
Norfolk, VA | 25 | 14200 | 188 | 107000
Philadelphia, PA | 100 | 20700 | 871 | 194000
Portland, ME | 21 | 4430 | 132 | 27100
Providence, RI | 29 | 5550 | 472 | 104000
Savannah, GA | 19 | 8740 | 121 | 69800
St. Albans, VT | 2 | 1090 | 63 | 6790
Washington, DC | -- | -- | (4) | 28
Wilmington, NC | (4) | 54 | 3 | 3550
Total | 431 | 130000 | 5080 | 1420000
Gulf coast and Mexico–United States
border (includes Caribbean territories):
El Paso, TX | 10 | 2160 | 82 | 18800
Houston–Galveston, TX | 80 | 22500 | 321 | 119000
Laredo, TX | 20 | 4490 | 418 | 103000
Mobile, AL | 1 | 386 | 54 | 13800
New Orleans, LA | 1 | 384 | 35 | 14500
San Juan, PR | 20 | 4480 | 107 | 24700
Tampa, FL | 24 | 6450 | 220 | 60800
Other | (4) | 40 | (4) | 112
Total | 156 | 40900 | 1240 | 355000
West coast and Hawaii:
Columbia–Snake, OR | 85 | 18400 | 492 | 108000
Honolulu, HI, and Anchorage, AK | 23 | 4640 | 100 | 20000
Los Angeles, CA | 153 | 63800 | 1960 | 684000
San Diego, CA | 42 | 8620 | 259 | 53200
San Francisco, CA | 121 | 30100 | 1240 | 298000
Seattle, WA | 79 | 19700 | 525 | 154000
Total | 503 | 145000 | 4580 | 1320000
Grand total | 1120 | 325000 | 11400 | 3190000
-- Zero.
1Includes tinplate and terneplate; excludes used rails for rerolling and other uses and ships, boats, and other vessels
for scrapping. Export valuation is on a free-alongside-ship basis.
2Data are rounded to no more than three significant digits; may not add to totals shown.
3May include revisions to previously published data.
4Less than ½ unit.
Source: U.S. Census Bureau.

## T8
TABLE 8
U.S. EXPORTS OF IRON AND STEEL SCRAP AND OTHER FERROUS PRODUCTS BY GRADE1, 2
(Thousand metric tons and thousand dollars)
| November 2016 |  | January–November3
Item | Quantity | Value | Quantity | Value
No. 1 heavy melting steel | 328 | 75800 | 3320 | 747000
No. 2 heavy melting steel | 34 | 7600 | 479 | 108000
No. 1 bundles | 2 | 615 | 86 | 19800
No. 2 bundles | (4) | 37 | 6 | 1300
Shredded steel scrap | 423 | 91000 | 3920 | 878000
Borings, shovelings and turnings | (4) | 55 | 5 | 1240
Cut plate and structural | 45 | 9810 | 499 | 130000
Tinned iron or steel | 10 | 2620 | 54 | 14700
Remelting scrap ingots | 1 | 346 | 8 | 5730
Cast iron | 30 | 9750 | 146 | 53400
Other iron and steel | 158 | 55300 | 1630 | 522000
Total carbon steel and cast iron | 1030 | 253000 | 10200 | 2480000
Stainless steel | 42 | 40600 | 604 | 395000
Other alloy steel | 50 | 31500 | 680 | 317000
Total stainless and alloy steel | 92 | 72100 | 1280 | 712000
Total carbon, stainless, alloy steel and cast iron | 1120 | 325000 | 11400 | 3190000
Ships, boats, and other vessels for
breaking up (for scrapping) | (4) | 20 | 3 | 435
Used rails for rerolling and other uses | (4) | 376 | 13 | 16300
Total scrap exports | 1120 | 325000 | 11500 | 3210000
Exports of manufactured ferrous products:
Pig iron < or = 0.5% phosphorus | 5 | 1320 | 12 | 3190
Pig iron > or = 0.5% phosphorus | (4) | 39 | 2 | 311
Alloy pig iron | (4) | 106 | 21 | 130
Total pig iron | 5 | 1460 | 35 | 3630
Direct-reduced iron (DRI) | 91 | 21300 | 178 | 21600
Spongy iron products, not DRI | 15 | 5890 | 16 | 7420
Granules for abrasive cleaning and other uses | 2 | 2630 | 27 | 33400
Powders of alloy steel | 2 | 4370 | 20 | 51500
Other ferrous powders | 8 | 8370 | 85 | 92400
Total DRI, granules, powders | 118 | 42600 | 326 | 206000
Grand total | 1250 | 369000 | 11800 | 3420000
1Export valuation is on a free-alongside-ship basis.
2Data are rounded to no more than three significant digits; may not add to totals shown.
3May include revisions to previously published data.
4Less than ½ unit.
Source: U.S. Census Bureau.

## T9
TABLE 9
U.S. IMPORTS FOR CONSUMPTION OF IRON AND STEEL SCRAP
BY SELECTED COUNTRY1, 2
(Thousand metric tons and thousand dollars)
| November 2016 |  | January–November3
Country | Quantity | Value | Quantity | Value
Canada | 252 | 57300 | 2570 | 599000
China | (4) | 217 | 3 | 1170
France | (4) | 175 | 1 | 449
Germany | (4) | 43 | 29 | 6290
India | (4) | 13 | 1 | 493
Japan | (4) | 37 | 1 | 738
Mexico | 15 | 7580 | 207 | 85500
Netherlands | (4) | 9 | 180 | 39700
Sweden | 1 | 1350 | 261 | 63100
United Kingdom | (4) | 20 | 329 | 76100
Other5 | 3 | 336 | 11 | 4560
Total | 271 | 67100 | 3590 | 877000
1Includes tinplate and terneplate; excludes used rails for rerolling and other uses and ship, boats,
and other vessels for scrapping. Import valuation is on a Customs basis.
2Data are rounded to no more than three significant digits; may not add to totals shown.
3May include revisions to previously published data.
4Less than ½ unit.
5Includes countries with January–November 2016 quantities of less than 500 metric tons.
Source: U.S. Census Bureau.

## T10
TABLE 10
U.S. IMPORTS FOR CONSUMPTION OF IRON AND STEEL SCRAP
BY SELECTED CUSTOMS DISTRICT1, 2
(Thousand metric tons and thousand dollars)
| November 2016 |  | January–November3
Customs district | Quantity | Value | Quantity | Value
Baltimore, MD | (4) | 9 | 1 | 234
Buffalo, NY | 44 | 14700 | 413 | 134000
Charleston, SC | (4) | 37 | 279 | 62500
Cleveland, OH | (4) | 57 | 20 | 1340
Detroit, MI | 131 | 29400 | 1250 | 304000
Duluth, MN | 9 | 1770 | 89 | 19400
El Paso, TX | 3 | 1160 | 26 | 8680
Galveston, TX | (4) | 20 | 2 | 1550
Great Falls, MT | 1 | 172 | 27 | 5610
Laredo, TX | 7 | 3930 | 124 | 54600
Los Angeles, LA | (4) | 14 | 1 | 825
Miami, FL | (4) | 127 | 3 | 714
Mobile, AL | 5 | 3120 | 135 | 37500
New Orleans, LA | (4) | 38 | 416 | 99000
Nogales, AZ | 1 | 215 | 7 | 2280
Ogdensburg, NY | 2 | 957 | 16 | 4980
Pembina, ND | 7 | 1760 | 150 | 30900
Portland, ME | 1 | 162 | 5 | 1640
San Diego, CA | 2 | 657 | 19 | 6840
Seattle, WA | 54 | 7880 | 558 | 91500
St. Albans, VT | 3 | 558 | 35 | 6590
Other | 1 | 399 | 8 | 2450
Total | 271 | 67100 | 3590 | 877000
1Includes tinplate and terneplate; excludes used rails for rerolling and other uses and ships, boats and
other vessels for scrapping. Import valuation is on a Customs basis.
2Data are rounded to no more than three significant digits; may not add to totals shown.
3May include revisions to previously published data.
4Less than ½ unit.
Source: U.S. Census Bureau.

## T11
TABLE 11
U.S. IMPORTS OF IRON AND STEEL SCRAP AND OTHER
FERROUS PRODUCTS BY GRADE1, 2
(Thousand metric tons and thousand dollars)
| November 2016 |  | January–November3
Item | Quantity | Value | Quantity | Value
No. 1 heavy melting steel | 10 | 1870 | 136 | 25700
No. 2 heavy melting steel | 6 | 1320 | 88 | 17800
No. 1 bundles | 55 | 12100 | 961 | 224000
No. 2 bundles | 4 | 880 | 65 | 14400
Shredded steel scrap | 60 | 10900 | 663 | 136000
Borings, shovelings and turnings | 4 | 617 | 41 | 6660
Cut plate and structural | 15 | 2960 | 168 | 33600
Tinned iron or steel | 9 | 1640 | 80 | 15000
Remelting scrap ingots | -- | -- | (4) | 80
Cast iron | 8 | 1810 | 137 | 24900
Other iron and steel | 34 | 6720 | 433 | 82000
Total carbon steel and cast iron | 205 | 40800 | 2770 | 580000
Stainless steel | 21 | 15500 | 245 | 167000
Other alloy steel | 45 | 10700 | 569 | 131000
Total stainless and alloy steel | 66 | 26300 | 814 | 297000
Total carbon, stainless, alloy steel and cast iron | 271 | 67100 | 3590 | 877000
Ships, boats, and other vessels for
breaking up (for scrapping) | (4) | 6 | (4) | 509
Used rails for rerolling and other uses | 17 | 3400 | 85 | 20300
Total scrap imports | 287 | 70500 | 3670 | 898000
Imports of manufactured ferrous products:
Pig iron < or = 0.5% phosphorus | 179 | 45400 | 3630 | 880000
Pig iron > or = 0.5% phosphorus | -- | -- | (4) | 21
Alloy pig iron | (4) | 43 | (4) | 408
Total pig iron | 179 | 45400 | 3630 | 881000
Direct-reduced iron (DRI) | 144 | 27900 | 1540 | 310000
Spongy iron products, not DRI | (4) | 585 | 2 | 4140
Granules for abrasive cleaning and other uses | 2 | 2230 | 52 | 27300
Powders of alloy steel | 5 | 6470 | 60 | 80400
Other ferrous powders | 4 | 5960 | 43 | 65800
Total DRI, granules, powders | 155 | 43100 | 1690 | 487000
Grand total | 622 | 159000 | 9000 | 2270000
-- Zero.
1Import valuation is on a Customs basis.
2Data are rounded to no more than three significant digits; may not add to totals shown.
3May include revisions to previously published data.
4Less than ½ unit.
Source: U.S. Census Bureau.

## T12
TABLE 12
U.S. RAW STEEL PRODUCTION, RAW STEEL CAPABILITY UTILIZATION,
AND CONTINUOUS CAST STEEL PRODUCTION1
| Raw steel production, |  | Raw steel capability |  | Continuous cast steel
| thousand metric tons |  | utilization, percent |  | production, percent
|  | Year |  | Year |  | Year
Period | Monthly | to date2 | Monthly | to date2 | Monthly | to date2
2015:
November | 5830 | 72900 | 62.7 | 70.9 | 99.14 | 98.98
December | 5960 | 78800 | 62.1 | 70.1 | 99.27 | 99.01
2016:
January | 6460 | 6460 | 68.7 | 68.7 | 99.2 | 99.2
February | 6420 | 12900 | 73.1 | 70.8 | 99.187 | 99.2
March | 6770 | 19700 | 72.1 | 71.3 | 99.17 | 99.19
April | 6600 | 26300 | 72.6 | 71.6 | 99.218 | 99.199
May | 6980 | 33200 | 74.3 | 72.1 | 99.6 | 99.28
June | 6820 | 40100 | 75.1 | 72.6 | 99.17 | 99.26
July | 6700 | 46800 | 71.3 | 72.4 | 99.48 | 99.29
August | 6650 | 53400 | 70.8 | 72.2 | 99.65 | 99.34
September | 6190 | 59600 | 68 | 71.8 | 99.4 | 99.4
October | 6230 | 65800 | 65.4 | 71.1 | 99.59 | 99.39
November | 6190 | 72000 | 67.1 | 70.8 | 99.59 | 99.4
1Data are rounded to no more than three significant digits.
2May include revisions to previously published data.
Source: American Iron and Steel Institute.

## T13
TABLE 13
COMPOSITE PRICES FOR NO. 1 HEAVY MELTING STEEL SCRAP AND PIG IRON
| American Metal Market |  | Scrap Price Bulletin
| No. 1 HMS |  | No. 1 HMS |  | Pig Iron1
Period | $/lt | $/t | $/lt | $/t | $/lt | $/t
2015:
November | 141.81 | 139.57 | 146.57 | 144.255 | 297.18 | 292.19
December | 142.03 | 139.79 | 149.75 | 147.38 | 276.86 | 272.487
Average, January–December | 216.9 | 213.47 | 221.44 | 217.94 | 321.31 | 316.21
2016:
January | 154.87 | 152.42 | 160.17 | 157.64 | 237.54 | 233.788
February | 157.33 | 154.85 | 163.5 | 160.92 | 218.54 | 215.09
March | 169 | 166.33 | 173.25 | 170.51 | 218.54 | 215.09
April | 210.01 | 206.69 | 209.7475 | 206.437 | 254 | 249.988
May | 241.27 | 237.459 | 245.834 | 241.947 | 299.72 | 294.986
June | 223.21 | 219.68 | 221.42 | 217.92 | 299.72 | 294.99
July | 208.4 | 205.11 | 211.4175 | 208.08 | 295.91 | 291.24
August | 208.9 | 205.6 | 209.84 | 206.53 | 292.1 | 287.49
September | 196.64 | 193.53 | 197.67 | 194.55 | 275.59 | 271.24
October | 179.2 | 176.37 | 178.84 | 176.01 | 268.22 | 263.99
November | 200.45 | 197.28 | 206.415 | 203.16 | 274.32 | 269.99
1Prices are Brazilian basic pig iron, f.o.b. New Orleans, LA.
Note: Long tons = lt; metric tons = t.