## Text
Iron and Steel Scrap in January 2017
This workbook includes an embedded Word document and 13 tables (See tabs below).
This icon is linked to an embedded text document.

## T1
TABLE 1
IRON AND STEEL SCRAP, PIG IRON, AND DIRECT-REDUCED IRON STATISTICS
FOR STEEL PRODUCERS1, 2
(Thousand metric tons)
January 2017
Electric
| Integrated | furnace | Total for
| steel | steel | steel
| producers3 | producers4 | producers
Scrap:
Receipts from dealers and other sources | 1420 | 1710 | 3130
Receipts from other own company plants | 39 | 147 | 187
Production recirculating scrap | 204 | 150 | 354
Production obsolete scrap | W | W | 7
Consumption (by type of furnace):
Blast furnace | W | W | 134
Basic oxygen process | W | W | 348
Electric furnace | 1210 | 1770 | 2980
Other (including air furnace)5 | W | W | 217
Total consumption | 1690 | 1990 | 3680
Shipments | 51 | 6 | 57
Stocks, end of period | 1730 | 2080 | 3800
Pig iron (includes hot metal):
Receipts | 335 | 57 | 392
Production | 1260 | -- | 1260
Consumption (by type of furnace):
Basic oxygen process | W | W | W
Direct castings6 | -- | -- | --
Electric furnace | W | W | W
Total consumption | 1620 | 86 | 1700
Shipments | -- | -- | --
Stocks, end of period | W | W | 344
Direct-reduced iron:7
Receipts | 79 | 87 | 166
Total consumption | 96 | 81 | 177
Stocks, end of period | 151 | 73 | 224
W Withheld to avoid disclosing company proprietary data; included in "Total for steel producers" and (or) "Total consumption."
-- Zero.
1Data are rounded to no more than three significant digits; may not add to totals shown.
2Includes manufacturers of raw steel that also produce steel castings. January 2017 data are based on returns from 21%
of consumer surveys, representing 33% of scrap consumption during this month, and estimates for nonrespondents of this survey.
3Includes data for electric furnaces operated by integrated steel producers.
4Includes minimill and specialty steel producers; includes data for other furnaces operated by these steel producers.
5Includes vacuum melting furnaces and miscellaneous uses.
6Includes ingot molds and stools.
7Includes direct-reduced iron, hot-briquetted iron, and iron carbide. Domestic production data are included in "Receipt."

## T2
TABLE 2
RECEIPTS FROM OUTSIDE SOURCES, PRODUCTION, CONSUMPTION,
AND STOCKS OF IRON AND STEEL SCRAP, BY GRADE, FOR STEEL PRODUCERS1, 2
(Thousand metric tons)
January 2017
| Receipts of scrap | Production of home
| from brokers, | scrap (recirculating | Consumption of
| dealers, and other | scrap resulting from | purchased and | Ending
Item | outside sources | current operations) | home scrap3 | stocks
Carbon steel:
Low-phosphorus plate and
punchings | 42 | W | 44 | W
Cut structural and plate | 283 | 23 | 303 | 286
No. 1 heavy melting steel | 281 | 42 | 336 | 226
No. 2 heavy melting steel | 358 | 27 | 391 | 223
No. 1 and electric furnace
bundles | 149 | W | 178 | 162
No. 2 and all other bundles | 65 | -- | 73 | 27
Electric furnace 1 foot and
under (not bundles) | W | W | W | W
Railroad rails | 15 | -- | 15 | 7
Turnings and borings | 169 | 2 | 174 | 143
Slag scrap | 30 | 70 | 65 | 125
Shredded and fragmentized | 870 | W | 941 | 1430
No. 1 busheling | 384 | 19 | 448 | 273
Steel cans (post consumer) | 5 | -- | 5 | (4)
All other carbon steel scrap | 228 | 71 | 305 | 369
Stainless steel scrap | 75 | 27 | 111 | 62
Alloy steel scrap | 28 | 19 | 47 | 183
Ingot mold and stool scrap | W | W | 3 | 2
Machinery and cupola cast iron | W | W | W | W
Cast iron borings | 12 | W | 13 | 4
Other iron scrap | 92 | 31 | 117 | 82
Other mixed scrap | 44 | 5 | 105 | 72
Total | 3130 | 354 | 3680 | 3800
W Withheld to avoid disclosing company proprietary data; included in "Total." -- Zero.
1Data are rounded to no more than three significant digits; may not add to totals shown.
2Includes manufacturers of raw steel that also produce steel castings.
3Includes recirculating scrap and home-generated obsolete scrap.
4Less than ½ unit.

## T3
TABLE 3
RECEIPTS FROM OUTSIDE SOURCES, PRODUCTION, AND CONSUMPTION OF IRON AND STEEL SCRAP,
BY REGION AND STATE, FOR STEEL PRODUCERS1, 2
(Thousand metric tons)
January 2017
| Receipts of scrap | Production of home
| from brokers, | scrap (recirculating | Consumption of
| dealers, and other | scrap resulting from | purchased and
Region and State | outside sources | current operations) | home scrap3
Mid-Atlantic and New England:
New Jersey, New York,
Pennsylvania | 339 | 52 | 393
North Central:
Illinois and Indiana | 389 | 27 | 426
Iowa, Minnesota, Nebraska,
Wisconsin | 215 | 17 | 235
Michigan | 153 | 51 | 172
Ohio | 451 | 86 | 556
Total | 1210 | 183 | 1390
South Atlantic:
Virginia, West Virginia | 78 | 7 | 119
Georgia, North Carolina,
South Carolina | 239 | 14 | 276
Total | 317 | 21 | 395
South Central:
Alabama, Kentucky,
Mississippi, Tennessee | 550 | 38 | 602
Arkansas, Louisiana,
Texas | 545 | 44 | 670
Total | 1100 | 82 | 1270
Mountain and Pacific:
Arizona, California, Colorado,
Oregon, Utah, Washington | 173 | 16 | 232
Grand total | 3130 | 354 | 3680
1Data are rounded to no more than three significant digits; may not add to totals shown.
2Includes manufacturers of raw steel that also produce steel castings.
3Includes recirculating scrap and home-generated obsolete scrap.

## T4
TABLE 4
RECEIPTS OF IRON AND STEEL SCRAP, BY REGION AND GRADE,
FOR STEEL PRODUCERS1, 2, 3, 4
(Thousand metric tons)
January 2017
| Mid-Atlantic |  |  |  | Mountain
| and | North | South | South | and
Item | New England | Central | Atlantic | Central | Pacific
Carbon steel:
Low-phosphorus plate and
punchings | 10 | W | -- | W | W
Cut structural and plate | 35 | 96 | 24 | 107 | W
No. 1 heavy melting steel | 58 | 83 | 15 | 100 | 25
No. 2 heavy melting steel | 6 | 91 | 43 | 186 | W
No. 1 and electric furnace
bundles | 8 | 106 | 4 | 27 | W
No. 2 and all other bundles | 11 | 36 | 1 | W | W
Electric furnace 1 foot and
under (not bundles) | -- | W | -- | W | --
Railroad rails | W | W | -- | 3 | W
Turnings and borings | 18 | 55 | 24 | 65 | 7
Slag scrap | 5 | 21 | 1 | 1 | 1
Shredded and fragmentized | 59 | 273 | 152 | 360 | 25
No. 1 busheling | 43 | 153 | 30 | 155 | 2
Steel cans (post consumer) | W | W | -- | -- | --
All other carbon steel scrap | 35 | 154 | 3 | 34 | 3
Stainless steel scrap | W | W | -- | W | --
Alloy steel scrap | 2 | 24 | -- | W | --
Ingot mold and stool scrap | W | W | -- | W | --
Machinery and cupola cast iron | -- | W | W | W | --
Cast iron borings | W | W | W | -- | W
Other iron scrap | 5 | 33 | W | 6 | W
Other mixed scrap | W | 19 | W | 5 | W
Total | 339 | 1210 | 317 | 1100 | 173
W Withheld to avoid disclosing company proprietary data; included in "Total." -- Zero.
1Scrap received from brokers, dealers, and other outside sources.
2A breakout of the States within each region is provided in Table 3.
3Includes manufacturers of raw steel that also produce steel castings.
4Data are rounded to no more than three significant digits; may not add to totals shown.

## T5
TABLE 5
CONSUMPTION OF IRON AND STEEL SCRAP BY REGION AND GRADE,
FOR STEEL PRODUCERS1, 2, 3
(Thousand metric tons)
January 2017
| Mid-Atlantic |  |  |  | Mountain
| and | North | South | South | and
Item | New England | Central | Atlantic | Central | Pacific
Carbon steel:
Low-phosphorus plate and
punchings | 10 | W | W | W | W
Cut structural and plate | 40 | 94 | 45 | 104 | W
No. 1 heavy melting steel | 60 | 111 | 18 | 121 | 26
No. 2 heavy melting steel | 11 | 98 | 47 | 200 | 36
No. 1 and electric furnace
bundles | 8 | 114 | 4 | 48 | W
No. 2 and all other bundles | 10 | 39 | 6 | 16 | W
Electric furnace 1 foot and
under (not bundles) | -- | W | -- | W | --
Railroad rails | W | W | -- | 3 | W
Turnings and borings | 20 | 57 | 24 | 66 | 7
Slag scrap | 9 | 42 | 2 | 10 | W
Shredded and fragmentized | 54 | 289 | 184 | 389 | 25
No. 1 busheling | 44 | 163 | 32 | 207 | 2
Steel cans (post consumer) | W | W | -- | -- | --
All other carbon steel scrap | 49 | 200 | 7 | 46 | 3
Stainless steel scrap | 53 | 22 | -- | W | --
Alloy steel scrap | 10 | 29 | -- | W | --
Ingot mold and stool scrap | W | 2 | -- | W | --
Machinery and cupola cast iron | -- | W | W | W | --
Cast iron borings | W | W | W | -- | W
Other iron scrap | 6 | 49 | W | 5 | --
Other mixed scrap | W | 31 | W | 5 | W
Total | 393 | 1390 | 395 | 1270 | 232
W Withheld to avoid disclosing company proprietary data; included in "Total." -- Zero.
1Data are rounded to no more than three significant digits; may not add to totals shown.
2A breakout of the States within each region is provided in Table 3.
3Includes manufacturers of raw steel that also produce steel castings.

## T6
TABLE 6
U.S. EXPORTS OF IRON AND STEEL SCRAP
BY SELECTED REGION AND COUNTRY1, 2
(Thousand metric tons and thousand dollars)
January 2017
Region and country | Quantity | Value
North America and South America:
Canada | 58 | 15100
Ecuador | 30 | 8450
Mexico | 182 | 52400
Peru | 65 | 17200
Other3 | 1 | 26
Total | 336 | 93100
Africa, Europe, Middle East:
Belgium | 1 | 163
Germany | (4) | 109
Italy | 36 | 9580
Kuwait | 46 | 12100
Netherland | 1 | 209
Spain | (4) | 99
Sweden | (4) | 99
Turkey | 82 | 22200
United Arab Emirates | 2 | 558
Other3 | 1 | 358
Total | 169 | 45400
Asia, Australia, Oceania:
Bangladesh | 32 | 7560
China | 95 | 69400
Hong Kong | 3 | 2440
India | 21 | 8120
Indonesia | 1 | 418
Japan | 2 | 1990
Korea, Republic of | 88 | 24500
Malaysia | 3 | 912
Pakistan | 32 | 12000
Singapore | 1 | 277
Taiwan | 116 | 40800
Thailand | 33 | 8710
Vietnam | 47 | 12400
Other3 | (4) | 7
Total | 473 | 190000
Grand total | 978 | 328000
1Includes tinplate and terneplate; excludes used rails for rerolling and
other uses and ships, boats, and other vessels for scrapping. Export
valuation is on a free-alongside-ship basis.
2Data are rounded to no more than three significant digits; may not add
to totals shown.
3Includes countries with January 2017 quantities of less than 500
metric tons.
4Less than ½ unit.
Sources: U.S. Census Bureau.

## T7
TABLE 7
U.S. EXPORTS OF IRON AND STEEL SCRAP BY REGION AND
SELECTED CUSTOMS DISTRICT1, 2
(Thousand metric tons and thousand dollars)
January 2017
Region and customs district | Quantity | Value
Canada–United States border:
Buffalo, NY | 11 | 3640
Detroit, MI | 11 | 3030
Great Falls, MT | 2 | 674
Ogdensburg, NY | 2 | 758
Pembina, ND | 19 | 4820
Other | 6 | 1040
Total | 51 | 14000
East coast:
Baltimore, MD | 7 | 5390
Boston, MA | 77 | 21400
Charleston, SC | 4 | 2800
Miami, FL | 19 | 6670
New York City, NY | 100 | 41200
Norfolk, VA | 11 | 8240
Philadelphia, PA | 63 | 17600
Portland, ME | 4 | 687
Providence, RI | 22 | 5800
Savannah, GA | 11 | 6720
St. Albans, VT | 4 | 628
Other | 1 | 93
Total | 323 | 117000
Gulf coast and Mexico–United States
border (includes Caribbean territories):
El Paso, TX | 4 | 961
Houston–Galveston, TX | 38 | 14300
Laredo, TX | 63 | 20500
San Juan, PR | 15 | 3890
Tampa, FL | 27 | 8240
Other | (3) | 335
Total | 147 | 48300
West coast and Hawaii:
Columbia–Snake, OR | 30 | 7970
Honolulu, HI, and Anchorage, AK | 1 | 226
Los Angeles, CA | 184 | 73100
San Diego, CA | 29 | 6660
San Francisco, CA | 130 | 37300
Seattle, WA | 82 | 23500
Total | 456 | 149000
Grand total | 978 | 328000
1Includes tinplate and terneplate; excludes used rails for rerolling and other uses
and ships, boats, and other vessels for scrapping. Export valuation is on a
free-alongside-ship basis.
2Data are rounded to no more than three significant digits; may not add to totals
shown.
3Less than ½ unit.
Sources: U.S. Census Bureau.

## T8
TABLE 8
U.S. EXPORTS OF IRON AND STEEL SCRAP AND
OTHER FERROUS PRODUCTS BY GRADE1, 2
(Thousand metric tons and thousand dollars)
January 2017
Item | Quantity | Value
No. 1 heavy melting steel | 236 | 63600
No. 2 heavy melting steel | 30 | 8160
No. 1 bundles | 5 | 1400
No. 2 bundles | (3) | 40
Shredded steel scrap | 401 | 110000
Borings, shovelings and turnings | (3) | 94
Cut plate and structural | 31 | 8340
Tinned iron or steel | 6 | 2040
Remelting scrap ingots | (3) | 74
Cast iron | 14 | 5040
Other iron and steel | 184 | 67200
Total carbon steel and cast iron | 907 | 266000
Stainless steel | 34 | 36900
Other alloy steel | 37 | 25200
Total stainless and alloy steel | 71 | 62100
Total carbon, stainless, alloy steel and cast iron | 978 | 328000
Ships, boats, and other vessels for
breaking up (for scrapping) | 1 | 57
Used rails for rerolling and other uses | 1 | 2050
Total scrap exports | 979 | 330000
Exports of manufactured ferrous products:
Pig iron < or = 0.5% phosphorus | 5 | 1680
Pig iron > or = 0.5% phosphorus | (3) | 11
Alloy pig iron | -- | --
Total pig iron | 5 | 1700
Direct-reduced iron (DRI) | 94 | 20400
Spongy iron products, not DRI | (3) | 3030
Granules for abrasive cleaning and other uses | 2 | 3340
Powders of alloy steel | 2 | 4090
Other ferrous powders | 8 | 8440
Total DRI, granules, powders | 106 | 39300
Grand total | 1091 | 371000
-- Zero.
1Export valuation is on a free-alongside-ship basic.
2Data are rounded to no more than three significant digits; may not add to totals shown.
3Less than ½ unit.
Source: U.S. Census Bureau.

## T9
TABLE 9
U.S. IMPORTS FOR CONSUMPTION OF IRON AND
STEEL SCRAP BY SELECTED COUNTRY1, 2
(Thousand metric tons and thousand dollars)
January 2017
Country | Quantity | Value
Bahamas | 1 | 80
Brazil | (3) | 555
Canada | 247 | 71400
China | (3) | 156
France | (3) | 98
Germany | (3) | 57
Mexico | 23 | 10200
Sweden | 33 | 8610
United Kingdom | 39 | 10700
Other4 | 1 | 480
Total | 343 | 102000
1Includes tinplate and terneplate; excludes used rails for rerolling
and other uses and ships, boats, and other vessels for scrapping.
Import valuation is on a Customs basis.
2Data are rounded to no more than three significant digits; may
not add to totals shown.
3Less than ½ unit.
4Includes countries with January 2017 quantities of less than
500 metric tons.
Sources: U.S. Census Bureau.

## T10
TABLE 10
U.S. IMPORTS FOR CONSUMPTION OF IRON AND
STEEL SCRAP BY SELECTED CUSTOMS DISTRICT1, 2
(Thousand metric tons and thousand dollars)
January 2017
Customs district | Quantity | Value
Baltimore, MD | (3) | 60
Buffalo, NY | 58 | 23200
Charleston, SC | 20 | 5620
Detroit, MI | 123 | 34800
Duluth, MN | 5 | 1280
El Paso, TX | 3 | 1040
Galveston, TX | 1 | 709
Great Falls, MT | 2 | 338
Laredo, TX | 12 | 5680
Miami | 1 | 115
Mobil, AL | 3 | 1610
New Orleans, LA | 51 | 13800
Nogales, AZ | 1 | 167
Ogdensburg, NY | 2 | 1020
Pembina, ND | 7 | 2040
Portland, ME | 1 | 347
San Diego, CA | 3 | 1790
Seattle, WA | 46 | 7780
S. Albans, VT | 2 | 512
Other | 2 | 495
Total | 343 | 102000
1Includes tinplate and terneplate; excludes used rails for rerolling
and other uses and ships, boats, and other vessels for scrapping.
Import valuation is on a Customs basis.
2Data are rounded to no more than three significant digits; may
not add to totals shown.
3Less than ½ unit.
Sources: U.S. Census Bureau.

## T11
TABLE 11
U.S. IMPORTS OF IRON AND STEEL SCRAP AND OTHER
FERROUS PRODUCTS BY GRADE1, 2
(Thousand metric tons and thousand dollars)
January 2017
Item | Quantity | Value
No. 1 heavy melting steel | 14 | 3600
No. 2 heavy melting steel | 6 | 1340
No. 1 bundles | 74 | 21400
No. 2 bundles | 6 | 1440
Shredded steel scrap | 100 | 23700
Borings, shovelings and turnings | 6 | 1390
Cut plate and structural | 15 | 3610
Tinned iron or steel | 7 | 2120
Remelting scrap ingots | (3) | 62
Cast iron | 9 | 2300
Other iron and steel | 37 | 8130
Total carbon steel and cast iron | 273 | 69200
Stainless steel | 22 | 21800
Other alloy steel | 48 | 11500
Total stainless and alloy steel | 70 | 33200
Total carbon, stainless, alloy steel and cast iron | 343 | 102000
Ships, boats, and other vessels for
breaking up (for scrapping) | (3) | 3
Used rails for rerolling and other uses | 6 | 1780
Total scrap imports | 350 | 104000
Imports of manufactured ferrous products:
Pig iron < or = 0.5% phosphorus | 168 | 45600
Pig iron > or = 0.5% phosphorus | -- | --
Alloy pig iron | (3) | 38
Total pig iron | 168 | 45600
Direct-reduced iron (DRI) | 251 | 50000
Spongy iron products, not DRI | (3) | 396
Granules for abrasive cleaning and other uses | 2 | 2230
Powders of alloy steel | 6 | 8670
Other ferrous powders | 4 | 6000
Total DRI, granules, powders | 264 | 67200
Grand total | 782 | 217000
-- Zero.
1Import valuation is on a free-alongside-ship basic.
2Data are rounded to no more than three significant digits; may not add to totals shown.
3Less than ½ unit.
Source: U.S. Census Bureau.

## T12
TABLE 12
U.S. RAW STEEL PRODUCTION, RAW STEEL CAPABILITY UTILIZATION,
AND CONTINUOUS CAST STEEL PRODUCTION1
| Raw steel production, |  | Raw steel capability |  | Continuous cast steel
| thousand metric tons |  | utilization, percent |  | production, percent
|  | Year |  | Year |  | Year
Period | Monthly | to date2 | Monthly | to date2 | Monthly | to date2
2016:
January | 6460 | 6460 | 68.7 | 68.7 | 99.2 | 99.2
February | 6420 | 12900 | 73.1 | 70.8 | 99.187 | 99.2
March | 6770 | 19700 | 72.1 | 71.3 | 99.17 | 99.19
April | 6600 | 26300 | 72.6 | 71.6 | 99.218 | 99.199
May | 6980 | 33200 | 74.3 | 72.1 | 99.6 | 99.28
June | 6820 | 40100 | 75.1 | 72.6 | 99.17 | 99.26
July | 6700 | 46800 | 71.3 | 72.4 | 99.48 | 99.29
August | 6650 | 53400 | 70.8 | 72.2 | 99.65 | 99.34
September | 6190 | 59600 | 68 | 71.8 | 99.4 | 99.4
October | 6230 | 65800 | 65.4 | 71.1 | 99.59 | 99.39
November | 6190 | 72000 | 67.1 | 70.8 | 99.59 | 99.4
December | 6460 | 78500 | 67.8 | 70.5 | 99.6 | 99.42
2017, January | 6980 | 6980 | 73.3 | 73.3 | 99.62 | 99.62
1Data are rounded to no more than three significant digits.
2May include revisions to previously published data.
Source: American Iron and Steel Institute.

## T13
TABLE 13
COMPOSITE PRICES FOR NO. 1 HEAVY MELTING STEEL SCRAP AND PIG IRON
| American Metal Market |  | Scrap Price Bulletin
| No. 1 HMS |  | No. 1 HMS |  | Pig Iron1
Period | $/lt | $/t | $/lt | $/t | $/lt | $/t
2016:
January | 154.87 | 152.42 | 160.17 | 157.64 | 237.54 | 233.788
February | 157.33 | 154.85 | 163.5 | 160.92 | 218.54 | 215.09
March | 169 | 166.33 | 173.25 | 170.51 | 218.54 | 215.09
April | 210.01 | 206.69 | 209.7475 | 206.437 | 254 | 249.988
May | 241.27 | 237.459 | 245.834 | 241.947 | 299.72 | 294.986
June | 223.21 | 219.68 | 221.42 | 217.92 | 299.72 | 294.99
July | 208.4 | 205.11 | 211.4175 | 208.08 | 295.91 | 291.24
August | 208.9 | 205.6 | 209.84 | 206.53 | 292.1 | 287.49
September | 196.64 | 193.53 | 197.67 | 194.55 | 275.59 | 271.24
October | 179.2 | 176.37 | 178.84 | 176.01 | 268.22 | 263.99
November | 200.45 | 197.28 | 206.415 | 203.16 | 274.32 | 269.99
December | 238.49 | 234.72 | 245.72 | 241.84 | 321.73 | 316.65
Average, January–December | 198.9808 | 195.8366 | 201.9853 | 198.7953 | 271.3275 | 267.0443
2017, January | 274.26 | 269.93 | 221.74 | 218.24 | 345.44 | 339.98
1Prices are Brazilian basic pig iron, f.o.b. New Orleans, LA.
Note: Long tons = 1t; metric tons = t.