## Text
Iron and Steel Scrap in April 2017
This workbook includes an embedded Word document and 13 tables (See tabs below).
This icon is linked to an embedded text document.

## T1
TABLE 1
IRON AND STEEL SCRAP, PIG IRON, AND DIRECT-REDUCED IRON STATISTICS FOR STEEL PRODUCERS1, 2
(Thousand metric tons)
| April 2017 |  |  | January–April3
|  | Electric |  |  | Electric
| Integrated | furnace | Total for | Integrated | furnace | Total for
| steel | steel | steel | steel | steel | steel
| producers3 | producers4 | producers | producers4 | producers5 | producers
Scrap:
Receipts from dealers and other sources | 1460 | 1710 | 3170 | 5890 | 6920 | 12800
Receipts from other own company plants | 32 | 178 | 210 | 143 | 694 | 837
Production recirculating scrap | 204 | 143 | 347 | 828 | 575 | 1400
Production obsolete scrap | W | W | 7 | W | W | 28
Consumption (by type of furnace):
Blast furnace | W | W | 133 | W | W | 529
Basic oxygen process | W | W | 343 | W | W | 1300
Electric furnace | 1230 | 1770 | 3000 | 4900 | 7150 | 12100
Other (including air furnace)5 | W | W | 233 | W | W | 953
Total consumption | 1710 | 1990 | 3700 | 6800 | 8040 | 14800
Shipments | 46 | 4 | 50 | 195 | 23 | 217
Stocks, end of period | 1720 | 2220 | 3940 | 1720 | 2220 | 3940
Pig iron (includes hot metal):
Receipts | 422 | 104 | 526 | 1500 | 337 | 1840
Production | 1140 | -- | 1140 | 4650 | -- | 4650
Consumption (by type of furnace):
Basic oxygen process | W | W | W | W | W | W
Direct castings6 | W | W | W | W | W | W
Electric furnace | W | W | W | W | W | W
Total consumption | 1510 | 66 | 1580 | 6120 | 340 | 6460
Shipments | -- | -- | -- | W | -- | W
Stocks, end of period | 189 | 223 | 412 | 189 | 223 | 412
Direct-reduced iron:7
Receipts | 74 | 74 | 148 | 278 | 288 | 566
Total consumption | 66 | 78 | 144 | 302 | 293 | 595
Stocks, end of period | 138 | 63 | 201 | 138 | 63 | 201
W Withheld to avoid disclosing company proprietary data; included in "Total for steel producers" and (or) "Total consumption." -- Zero.
1Data are rounded to no more than three significant digits; may not add to totals shown.
2Includes manufacturers of raw steel that also produce steel castings. April 2017 data are based on returns from 20% of consumer surveys, representing
33% of scrap consumption during this month, and estimates for nonrespondents of this survey.
3May include revisions to previously published data.
4Includes data for electric furnaces operated by integrated steel producers.
5Includes minimill and specialty steel producers; includes data for other furnaces operated by these steel producers.
6Includes vacuum melting furnaces and miscellaneous uses.
7Includes ingot molds and stools.

## T2
TABLE 2
RECEIPTS FROM OUTSIDE SOURCES, PRODUCTION, CONSUMPTION, AND STOCKS OF IRON AND STEEL SCRAP, BY GRADE, FOR STEEL PRODUCERS1, 2
(Thousand metric tons)
| April 2017 |  |  |  | January–April3
| Receipts of scrap | Production of home |  |  | Receipts of scrap | Production of home
| from brokers, | scrap (recirculating | Consumption of |  | from brokers, | scrap (recirculating | Consumption of
| dealers, and other | scrap resulting from | purchased and | Ending | dealers, and other | scrap resulting from | purchased and
Item | outside sources | current operations) | home scrap4 | stocks | outside sources | current operations) | home scrap4
Carbon steel:
Low-phosphorus plate and
punchings | 41 | W | 43 | W | 165 | W | 174
Cut structural and plate | 268 | 29 | 329 | 296 | 1150 | 115 | 1300
No. 1 heavy melting steel | 245 | 40 | 304 | 202 | 1020 | 158 | 1250
No. 2 heavy melting steel | 329 | 26 | 361 | 210 | 1310 | 107 | 1460
No. 1 and electric furnace
bundles | 194 | W | 194 | 172 | 736 | W | 760
No. 2 and all other bundles | 60 | W | 61 | 28 | 245 | W | 265
Electric furnace 1 foot and
under (not bundles) | -- | W | W | -- | W | W | W
Railroad rails | 17 | W | 18 | 15 | 69 | W | 70
Turnings and borings | 173 | 2 | 171 | 156 | 684 | 8 | 690
Slag scrap | 38 | 66 | 74 | 119 | 153 | 268 | 287
Shredded and fragmentized | 931 | W | 1020 | 1570 | 3770 | W | 4030
No. 1 busheling | 421 | 21 | 436 | 264 | 1650 | W | 1810
Steel cans (post consumer) | 6 | -- | W | 1 | 23 | 11 | 34
All other carbon steel scrap | 187 | 71 | 280 | 371 | 790 | 281 | 1110
Stainless steel scrap | 73 | 27 | 112 | 60 | 299 | 109 | 444
Alloy steel scrap | 27 | 16 | 43 | 177 | 109 | 65 | 172
Ingot mold and stool scrap | W | W | 3 | 2 | W | W | 12
Machinery and cupola cast iron | W | -- | W | W | W | -- | W
Cast iron borings | 12 | W | 12 | 5 | 49 | W | 49
Motor blocks | W | -- | W | W | W | -- | W
Other iron scrap | 89 | 23 | 102 | 93 | 366 | 106 | 456
Other mixed scrap | 51 | 3 | 108 | 85 | 192 | 15 | 412
Total | 3170 | 347 | 3700 | 3940 | 12800 | 1400 | 14800
W Withheld to avoid disclosing company proprietary data; included in "Total." -- Zero.
1Data are rounded to no more than three significant digits; may not add to totals shown.
2Includes manufacturers of raw steel that also produce steel castings.
3May include revisions to previously published data.
4Includes recirculating scrap and home-generated obsolete scrap.

## T3
TABLE 3
RECEIPTS FROM OUTSIDE SOURCES, PRODUCTION, AND CONSUMPTION OF IRON AND STEEL SCRAP,
BY REGION AND STATE, FOR STEEL PRODUCERS1, 2
(Thousand metric tons)
| April 2017 |  |  | January–April3
| Receipts of scrap | Production of home |  | Receipts of scrap | Production of home
| from brokers, | scrap (recirculating | Consumption of | from brokers, | scrap (recirculating | Consumption of
| dealers, and other | scrap resulting from | purchased and | dealers, and other | scrap resulting from | purchased and
Region and State | outside sources | current operations) | home scrap4 | outside sources | current operations) | home scrap4
Mid-Atlantic and New England:
New Jersey, New York,
Pennsylvania | 305 | 50 | 382 | 1260 | 201 | 1510
North Central:
Illinois and Indiana | 370 | 33 | 411 | 1490 | 132 | 1690
Iowa, Minnesota, Nebraska,
Wisconsin | 228 | 15 | 249 | 921 | 65 | 996
Michigan | 146 | 48 | 177 | 601 | 192 | 679
Ohio | 409 | 84 | 536 | 1720 | 349 | 2160
Total | 1150 | 181 | 1370 | 4740 | 738 | 5520
South Atlantic:
Virginia, West Virginia | 80 | 3 | 107 | 328 | 8 | 441
Georgia, North Carolina,
South Carolina | 247 | 18 | 290 | 1050 | 69 | 1130
Total | 326 | 20 | 396 | 1370 | 78 | 1570
South Central:
Alabama, Kentucky,
Mississippi, Tennessee | 575 | 41 | 655 | 2280 | 165 | 2630
Arkansas, Louisiana,
Oklahoma, Texas | 620 | 38 | 649 | 2410 | 156 | 2620
Total | 1190 | 80 | 1300 | 4690 | 322 | 5260
Mountain and Pacific:
California, Colorado,
Oregon, Utah, Washington | 188 | 16 | 249 | 747 | 65 | 977
Grand total | 3170 | 347 | 3700 | 12800 | 1400 | 14800
1Data are rounded to no more than three significant digits; may not add to totals shown.
2Includes manufacturers of raw steel that also produce steel castings.
3May include revisions to previously published data.
4Includes recirculating scrap and home-generated obsolete scrap.

## T4
TABLE 4
RECEIPTS OF IRON AND STEEL SCRAP, BY REGION AND GRADE, FOR STEEL PRODUCERS1, 2, 3, 4
(Thousand metric tons)
| April 2017 |  |  |  |  | January–April5
| Mid-Atlantic |  |  |  | Mountain | Mid-Atlantic |  |  |  | Mountain
| and | North | South | South | and | and | North | South | South | and
Item | New England | Central | Atlantic | Central | Pacific | New England | Central | Atlantic | Central | Pacific
Carbon steel:
Low-phosphorus plate and
punchings | 10 | W | -- | W | W | 41 | W | -- | W | W
Cut structural and plate | 33 | 76 | 24 | 117 | W | 140 | 338 | 106 | 484 | W
No. 1 heavy melting steel | 44 | 81 | 16 | 79 | 24 | 196 | 326 | 65 | 336 | 98
No. 2 heavy melting steel | 6 | 92 | 36 | 166 | W | 24 | 364 | 140 | 661 | W
No. 1 and electric furnace
bundles | 7 | 103 | 3 | 78 | 4 | 29 | 417 | 11 | 265 | W
No. 2 and all other bundles | 11 | 33 | W | 12 | W | 40 | 138 | W | W | W
Electric furnace 1 foot and
under (not bundles) | -- | -- | -- | -- | -- | -- | W | -- | -- | --
Railroad rails | W | W | W | 4 | W | W | W | -- | 14 | W
Turnings and borings | 16 | 54 | 26 | 70 | 7 | 65 | 224 | W | 264 | 29
Slag scrap | 5 | 27 | W | W | W | 20 | 108 | 6 | W | W
Shredded and fragmentized | 50 | 277 | 158 | 402 | 43 | 217 | 1140 | 680 | 1580 | 157
No. 1 busheling | 43 | 152 | 33 | 190 | 2 | 170 | 614 | 147 | 714 | 9
Steel cans (post consumer) | W | W | W | -- | -- | W | W | W | -- | --
All other carbon steel scrap | 29 | 118 | 6 | 32 | 2 | 113 | 508 | W | 135 | 10
Stainless steel scrap | W | W | -- | W | -- | W | W | -- | W | --
Alloy steel scrap | 2 | 23 | W | W | -- | 7 | 92 | W | W | --
Ingot mold and stool scrap | W | W | -- | -- | -- | W | W | -- | -- | --
Machinery and cupola cast iron | -- | W | W | W | -- | -- | W | W | W | --
Cast iron borings | -- | W | W | 1 | W | W | W | W | 4 | W
Other iron scrap | 4 | 31 | W | 6 | W | 19 | 127 | W | 28 | W
Other mixed scrap | W | 26 | W | 3 | W | W | 91 | W | 16 | W
Total | 305 | 1150 | 326 | 1190 | 188 | 1260 | 4740 | 1370 | 4690 | 747
W Withheld to avoid disclosing company proprietary data; included in "Total." -- Zero.
1Scrap received from brokers, dealers, and other outside sources.
2A breakout of the States within each region is provided in Table 3.
3Includes manufacturers of raw steel that also produce steel castings.
4Data are rounded to no more than three significant digits; may not add to totals shown.
5May include revisions to previously published data.

## T5
TABLE 5
CONSUMPTION OF IRON AND STEEL SCRAP BY REGION AND GRADE, FOR STEEL PRODUCERS1, 2, 3
(Thousand metric tons)
| April 2017 |  |  |  |  | January–April4
| Mid-Atlantic |  |  |  | Mountain | Mid-Atlantic |  |  |  | Mountain
| and | North | South | South | and | and | North | South | South | and
Item | New England | Central | Atlantic | Central | Pacific | New England | Central | Atlantic | Central | Pacific
Carbon steel:
Low-phosphorus plate and
punchings | 10 | W | -- | W | W | 41 | W | -- | W | W
Cut structural and plate | 42 | 99 | 48 | 121 | W | 157 | 386 | 182 | 494 | W
No. 1 heavy melting steel | 52 | 113 | 19 | 96 | 25 | 219 | 454 | 73 | 399 | 103
No. 2 heavy melting steel | 10 | 92 | 37 | 187 | W | 41 | 380 | 151 | 743 | W
No. 1 and electric furnace
bundles | 8 | 104 | 3 | 76 | W | 29 | 425 | W | 280 | W
No. 2 and all other bundles | 10 | 33 | 1 | W | W | 41 | 143 | W | W | W
Electric furnace 1 foot and
under (not bundles) | -- | W | -- | -- | -- | -- | W | -- | -- | --
Railroad rails | W | W | -- | 4 | W | W | W | -- | 15 | W
Turnings and borings | 16 | 55 | W | 65 | 7 | 69 | 231 | W | 256 | 29
Slag scrap | 10 | 47 | W | 13 | W | 39 | 183 | W | 49 | W
Shredded and fragmentized | 59 | 304 | 188 | 431 | 43 | 221 | 1230 | 734 | 1700 | 157
No. 1 busheling | 45 | 160 | W | 192 | 2 | 173 | 649 | W | 839 | 9
Steel cans (post consumer) | W | W | W | -- | -- | W | W | W | -- | --
All other carbon steel scrap | 41 | 180 | 12 | 43 | 3 | 162 | 714 | 49 | 176 | 11
Stainless steel scrap | 53 | 23 | -- | W | -- | 211 | 88 | -- | W | --
Alloy steel scrap | 9 | 25 | W | W | -- | 36 | 102 | -- | W | --
Ingot mold and stool scrap | W | 2 | -- | W | -- | W | 7 | -- | W | --
Machinery and cupola cast iron | -- | W | W | W | -- | -- | W | W | W | --
Cast iron borings | W | W | W | 1 | W | W | W | W | 4 | W
Motor blocks | -- | W | -- | -- | -- | -- | W | -- | -- | --
Other iron scrap | 6 | 33 | W | 7 | W | 23 | 173 | W | 31 | W
Other mixed scrap | W | 33 | W | 4 | W | W | 124 | W | 16 | W
Total | 382 | 1370 | 396 | 1300 | 249 | 1510 | 5520 | 1570 | 5260 | 977
W Withheld to avoid disclosing company proprietary data; included in "Total." -- Zero.
1Data are rounded to no more than three significant digits; may not add to totals shown.
2A breakout of the States within each region is provided in Table 3.
3Includes manufacturers of raw steel that also produce steel castings.
4May include revisions to previously published data.

## T6
TABLE 6
U.S. EXPORTS OF IRON AND STEEL SCRAP BY SELECTED REGION AND COUNTRY1, 2
(Thousand metric tons and thousand dollars)
| April 2017 |  | January–April3
Region and country | Quantity | Value | Quantity | Value
North America and South America:
Canada | 74 | 19400 | 290 | 71400
Mexico | 124 | 32300 | 567 | 149000
Ecuador | 33 | 9140 | 90 | 25200
Peru | -- | -- | 158 | 43400
Other4 | (5) | 92 | (5) | 230
Total | 231 | 61000 | 1110 | 289000
Africa, Europe, Middle East:
Austria | (5) | 11 | 1 | 582
Belgium | (5) | 78 | 60 | 1080
Finland | 1 | 370 | 1 | 380
Germany | (5) | 451 | 21 | 1020
Greece | 33 | 8470 | 33 | 8470
Italy | (5) | 274 | 37 | 10100
Kuwait | -- | -- | 94 | 25700
Morocco | -- | -- | 12 | 2620
Netherland | (5) | 327 | 12 | 1130
Oman | 3 | 20 | 3 | 49
Turkey | 315 | 86100 | 858 | 213000
United Arab Emirates | 2 | 529 | 7 | 2080
United Kingdom | (5) | 148 | 1 | 756
Other4 | (5) | 131 | 1 | 1210
Total | 354 | 96900 | 1140 | 268000
Asia, Australia, Oceania:
Bangladesh | 1 | 164 | 123 | 32100
China | 101 | 85800 | 415 | 301000
Hong Kong | 4 | 3470 | 16 | 11800
India | 63 | 21500 | 139 | 51100
Indonesia | 49 | 11900 | 59 | 15300
Japan | 2 | 1740 | 9 | 8350
Korea, Republic of | 50 | 14600 | 205 | 60600
Malaysia | 6 | 1790 | 13 | 4070
Pakistan | 32 | 14100 | 116 | 50600
Philippines | 1 | 432 | 1 | 983
Singapore | (5) | 136 | 1 | 481
Taiwan | 129 | 40900 | 528 | 173000
Thailand | 40 | 10600 | 176 | 47400
Vietnam | 111 | 31100 | 279 | 77500
Other4 | -- | -- | (5) | 63
Total | 588 | 238000 | 2080 | 834000
Grand total | 1170 | 396000 | 4320 | 1390000
-- Zero.
1Includes tinplate and terneplate; excludes used rails for rerolling and other uses and ships, boats, and other
vessels for scrapping. Export valuation is on a free-alongside-ship basis.
2Data are rounded to no more than three significant digits; may not add to totals shown.
3May include revisions to previously published data.
4Includes countries with January–April 2017 quantities of less than 500 metric tons.
5Less than ½ unit.
Source: U.S. Census Bureau.

## T7
TABLE 7
U.S. EXPORTS OF IRON AND STEEL SCRAP BY REGION AND
SELECTED CUSTOMS DISTRICT1, 2
(Thousand metric tons and thousand dollars)
| April 2017 |  | January–April3
Region and customs district | Quantity | Value | Quantity | Value
Canada–United States border:
Buffalo, NY | 14 | 4150 | 74 | 16800
Chicago, IL | (4) | 368 | 1 | 522
Detroit, MI | 16 | 4300 | 56 | 15900
Duluth, MN | 1 | 298 | 3 | 1030
Great Falls, MT | 2 | 497 | 9 | 2880
Ogdensburg, NY | 1 | 306 | 6 | 1790
Pembina, ND | 25 | 6800 | 91 | 24100
Other | 5 | 770 | 21 | 3040
Total | 65 | 17500 | 261 | 66100
East coast:
Baltimore, MD | 39 | 13000 | 61 | 25500
Boston, MA | 55 | 17000 | 275 | 73900
Charleston, SC | 7 | 5000 | 22 | 17300
Miami, FL | 28 | 9540 | 110 | 37400
New York City, NY | 239 | 81000 | 653 | 228000
Norfolk, VA | 12 | 9610 | 58 | 40300
Philadelphia, PA | (4) | 84 | 217 | 50700
Portland, ME | 27 | 7280 | 38 | 9650
Providence, RI | 36 | 9210 | 180 | 47000
Savannah, GA | 18 | 9960 | 138 | 29200
St. Albans, VT | 3 | 1190 | 11 | 2670
Other | (4) | 131 | 1 | 734
Total | 465 | 163000 | 1760 | 562000
Gulf coast and Mexico–United States
border (includes Caribbean territories):
El Paso, TX | 10 | 2830 | 28 | 8080
Houston–Galveston, TX | 21 | 10000 | 91 | 40800
Laredo, TX | 34 | 9360 | 160 | 46300
Mobile, AL | (4) | 325 | 1 | 1160
New Orleans, LA | (4) | 72 | 1 | 375
San Juan, PR | 3 | 681 | 33 | 8120
Tampa, FL | 9 | 3130 | 57 | 18200
Other | (4) | 53 | (4) | 138
Total | 77 | 26500 | 372 | 123000
West coast and Hawaii:
Columbia–Snake, OR | 74 | 17800 | 187 | 47700
Honolulu, HI, and Anchorage, AK | 3 | 727 | 30 | 7800
Los Angeles, CA | 246 | 101000 | 858 | 339000
San Diego, CA | 45 | 9530 | 121 | 26100
San Francisco, CA | 129 | 38100 | 489 | 143000
Seattle, WA | 70 | 22100 | 243 | 76300
Total | 567 | 189000 | 1930 | 640000
Grand total | 1170 | 396000 | 4320 | 1390000
1Includes tinplate and terneplate; excludes used rails for rerolling and other uses and ships, boats, and other vessels
for scrapping. Export valuation is on a free-alongside-ship basis.
2Data are rounded to no more than three significant digits; may not add to totals shown.
3May include revisions to previously published data.
4Less than ½ unit.
Source: U.S. Census Bureau.

## T8
TABLE 8
U.S. EXPORTS OF IRON AND STEEL SCRAP AND OTHER FERROUS PRODUCTS BY GRADE1, 2
(Thousand metric tons and thousand dollars)
| April 2017 |  | January–April3
Item | Quantity | Value | Quantity | Value
No. 1 heavy melting steel | 328 | 87600 | 1210 | 320000
No. 2 heavy melting steel | 67 | 16600 | 215 | 53500
No. 1 bundles | 9 | 1780 | 111 | 6450
No. 2 bundles | -- | -- | 1 | 119
Shredded steel scrap | 341 | 94500 | 1460 | 394000
Borings, shovelings and turnings | 1 | 201 | 3 | 521
Cut plate and structural | 62 | 16900 | 155 | 39500
Tinned iron or steel | 6 | 2210 | 24 | 7690
Remelting scrap ingots | 1 | 618 | 2 | 984
Cast iron | 55 | 21700 | 97 | 37000
Other iron and steel | 183 | 66100 | 701 | 256000
Total carbon steel and cast iron | 1050 | 308000 | 3970 | 1120000
Stainless steel | 31 | 50300 | 157 | 163000
Other alloy steel | 89 | 37700 | 193 | 113000
Total stainless and alloy steel | 120 | 87900 | 350 | 275000
Total carbon, stainless, alloy steel and cast iron | 1170 | 396000 | 4320 | 1390000
Ships, boats, and other vessels for
breaking up (for scrapping) | (4) | 33 | 1 | 118
Used rails for rerolling and other uses | (4) | 508 | 2 | 4400
Total scrap exports | 1170 | 397000 | 4330 | 1400000
Exports of manufactured ferrous products:
Pig iron < or = 0.5% phosphorus | 2 | 903 | 12 | 4610
Pig iron > or = 0.5% phosphorus | (4) | 23 | (4) | 51
Alloy pig iron | (4) | 31 | (4) | 110
Total pig iron | 2 | 957 | 13 | 4770
Direct-reduced iron (DRI) | 80 | 22700 | 269 | 69400
Spongy iron products, not DRI | 63 | 20800 | 86 | 35500
Granules for abrasive cleaning and other uses | 3 | 3560 | 10 | 13200
Powders of alloy steel | 2 | 5730 | 8 | 20000
Other ferrous powders | 8 | 8690 | 31 | 34600
Total DRI, granules, powders | 155 | 61500 | 403 | 173000
Grand total | 1330 | 459000 | 4740 | 1570000
-- Zero.
1Export valuation is on a free-alongside-ship basis.
2Data are rounded to no more than three significant digits; may not add to totals shown.
3May include revisions to previously published data.
4Less than ½ unit.
Source: U.S. Census Bureau.

## T9
TABLE 9
U.S. IMPORTS FOR CONSUMPTION OF IRON AND STEEL SCRAP
BY SELECTED COUNTRY1, 2
(Thousand metric tons and thousand dollars)
| April 2017 |  | January–April3
Country | Quantity | Value | Quantity | Value
Bahamas | 1 | 69 | 3 | 263
Brazil | 1 | 842 | 2 | 2840
Canada | 299 | 81300 | 1050 | 307000
China | (4) | 64 | 1 | 368
Curacao | (4) | 68 | 1 | 148
Germany | 6 | 7450 | 7 | 7690
Mexico | 29 | 14200 | 113 | 55200
Netherlands | 70 | 18700 | 101 | 27100
Sweden | 51 | 14900 | 126 | 36700
United Kingdom | 59 | 19200 | 254 | 75900
Venezuela | -- | -- | 12 | 1760
Other5 | 1 | 879 | 3 | 3150
Total | 517 | 158000 | 1670 | 518000
-- Zero.
1Includes tinplate and terneplate; excludes used rails for rerolling and other uses and ship, boats,
and other vessels for scrapping. Import valuation is on a Customs basis.
2Data are rounded to no more than three significant digits; may not add to totals shown.
3May include revisions to previously published data.
4Less than ½ unit.
5Includes countries with January–April 2017 quantities of less than 500 metric tons.
Source: U.S. Census Bureau.

## T10
TABLE 10
U.S. IMPORTS FOR CONSUMPTION OF IRON AND STEEL SCRAP
BY SELECTED CUSTOMS DISTRICT1, 2
(Thousand metric tons and thousand dollars)
| April 2017 |  | January–April3
Customs district | Quantity | Value | Quantity | Value
Buffalo, NY | 46 | 21400 | 207 | 89400
Charleston, SC | 102 | 27500 | 179 | 49100
Cleveland, OH | 33 | 838 | 34 | 1020
Detroit, MI | 112 | 35100 | 485 | 149000
Duluth, MN | 7 | 1740 | 23 | 5850
El Paso, TX | 4 | 1560 | 15 | 5510
Great Falls, MT | 2 | 516 | 8 | 1900
Houston–Galveston, TX | 1 | 1440 | 3 | 3880
Laredo, TX | 18 | 8790 | 65 | 31900
Los Angeles, CA | (4) | 57 | 1 | 261
Miami, FL | 1 | 101 | 3 | 512
Mobil, AL | 42 | 21800 | 100 | 42600
New Orleans, LA | 77 | 21900 | 269 | 77100
Nogales, AZ | 1 | 241 | 3 | 858
Ogdensburg, NY | 1 | 621 | 4 | 2790
Pembina, ND | 6 | 1580 | 25 | 7180
Portland, ME | (4) | 268 | 2 | 1110
San Diego, CA | 3 | 1310 | 14 | 6000
Seattle, WA | 59 | 10200 | 223 | 39000
St. Albans, VT | 2 | 357 | 5 | 1010
Wilmington, NC | (4) | 58 | 1 | 231
Other | (4) | 328 | 1 | 1740
Total | 517 | 158000 | 1670 | 518000
1Includes tinplate and terneplate; excludes used rails for rerolling and other uses and ships, boats and
other vessels for scrapping. Import valuation is on a Customs basis.
2Data are rounded to no more than three significant digits; may not add to totals shown.
3May include revisions to previously published data.
4Less than ½ unit.
Source: U.S. Census Bureau.

## T11
TABLE 11
U.S. IMPORTS OF IRON AND STEEL SCRAP AND OTHER
FERROUS PRODUCTS BY GRADE1, 2
(Thousand metric tons and thousand dollars)
| April 2017 |  | January–April3
Item | Quantity | Value | Quantity | Value
No. 1 heavy melting steel | 9 | 2240 | 47 | 11400
No. 2 heavy melting steel | 8 | 1900 | 33 | 7430
No. 1 bundles | 155 | 48100 | 484 | 148000
No. 2 bundles | 2 | 584 | 19 | 4440
Shredded steel scrap | 127 | 32700 | 417 | 106000
Borings, shovelings and turnings | 4 | 947 | 23 | 5020
Cut plate and structural | 15 | 3830 | 58 | 14800
Tinned iron or steel | 9 | 2520 | 29 | 8640
Remelting scrap ingots | -- | -- | (4) | 87
Cast iron | 40 | 3010 | 64 | 9940
Other iron and steel | 80 | 21200 | 202 | 49100
Total carbon steel and cast iron | 450 | 117000 | 1380 | 365000
Stainless steel | 25 | 27800 | 98 | 102000
Other alloy steel | 42 | 12800 | 195 | 50300
Total stainless and alloy steel | 67 | 40500 | 293 | 153000
Total carbon, stainless, alloy steel and cast iron | 517 | 158000 | 1670 | 518000
Ships, boats, and other vessels for
breaking up (for scrapping) | (4) | 216 | (4) | 230
Used rails for rerolling and other uses | 6 | 1710 | 23 | 7070
Total scrap imports | 522 | 160000 | 1690 | 526000
Imports of manufactured ferrous products:
Pig iron < or = 0.5% phosphorus | 490 | 157000 | 1550 | 485000
Pig iron > or = 0.5% phosphorus | -- | -- | 26 | 8110
Alloy pig iron | (4) | 52 | (4) | 165
Total pig iron | 490 | 157000 | 1580 | 493000
Direct-reduced iron (DRI) | 384 | 91800 | 1190 | 263000
Spongy iron products, not DRI | (4) | 58 | 1 | 1560
Granules for abrasive cleaning and other uses | 2 | 2380 | 10 | 9600
Powders of alloy steel | 7 | 9870 | 23 | 34700
Other ferrous powders | 4 | 6500 | 16 | 26100
Total DRI, granules, powders | 397 | 111000 | 1240 | 335000
Grand total | 1410 | 427000 | 4510 | 1350000
-- Zero.
1Import valuation is on a Customs basis.
2Data are rounded to no more than three significant digits; may not add to totals shown.
3May include revisions to previously published data.
4Less than ½ unit.
Source: U.S. Census Bureau.

## T12
TABLE 12
U.S. RAW STEEL PRODUCTION, RAW STEEL CAPABILITY UTILIZATION,
AND CONTINUOUS CAST STEEL PRODUCTION1
| Raw steel production, |  | Raw steel capability |  | Continuous cast steel
| thousand metric tons |  | utilization, percent |  | production, percent
|  | Year |  | Year |  | Year
Period | Monthly | to date2 | Monthly | to date2 | Monthly | to date2
2016:
April | 6600 | 26300 | 72.6 | 71.6 | 99.218 | 99.199
May | 6980 | 33200 | 74.3 | 72.1 | 99.6 | 99.28
June | 6820 | 40100 | 75.1 | 72.6 | 99.17 | 99.26
July | 6700 | 46800 | 71.3 | 72.4 | 99.48 | 99.29
August | 6650 | 53400 | 70.8 | 72.2 | 99.65 | 99.34
September | 6190 | 59600 | 68 | 71.8 | 99.4 | 99.4
October | 6230 | 65800 | 65.4 | 71.1 | 99.59 | 99.39
November | 6190 | 72000 | 67.1 | 70.8 | 99.59 | 99.4
December | 6460 | 78500 | 67.8 | 70.5 | 99.6 | 99.42
2017:
January | 6980 | 6980 | 73.3 | 73.3 | 99.62 | 99.62
February | 6420 | 13400 | 75.9 | 75.2 | 99.59 | 99.6
March | 6890 | 20300 | 73.6 | 74.6 | 99.6189 | 99.608
April | 6690 | 27000 | 73.6 | 74.6 | 99.628 | 99.613
1Data are rounded to no more than three significant digits.
2May include revisions to previously published data.
Source: American Iron and Steel Institute.

## T13
TABLE 13
COMPOSITE PRICES FOR NO. 1 HEAVY MELTING STEEL SCRAP AND PIG IRON
| American Metal Market |  | Scrap Price Bulletin
| No. 1 HMS |  | No. 1 HMS |  | Pig Iron1
Period | $/lt | $/t | $/lt | $/t | $/lt | $/t
2016:
April | 210.01 | 206.69 | 209.7475 | 206.437 | 254 | 249.988
May | 241.27 | 237.459 | 245.834 | 241.947 | 299.72 | 294.986
June | 223.21 | 219.68 | 221.42 | 217.92 | 299.72 | 294.99
July | 208.4 | 205.11 | 211.4175 | 208.08 | 295.91 | 291.24
August | 208.9 | 205.6 | 209.84 | 206.53 | 292.1 | 287.49
September | 196.64 | 193.53 | 197.67 | 194.55 | 275.59 | 271.24
October | 179.2 | 176.37 | 178.84 | 176.01 | 268.22 | 263.99
November | 200.45 | 197.28 | 206.415 | 203.16 | 274.32 | 269.99
December | 238.49 | 234.72 | 245.72 | 241.84 | 321.73 | 316.65
Average, January–December | 198.98 | 195.84 | 201.99 | 198.8 | 271.33 | 267.04
2017:
January | 274.26 | 269.93 | 221.74 | 218.24 | 345.44 | 339.98
February | 255.72 | 251.68 | 261.58 | 257.45 | 345.44 | 339.98
March | 281.38 | 276.94 | 295.17 | 290.51 | 417.83 | 411.23
April | 263.66 | 259.5 | 272.67 | 268.36 | 417.83 | 411.23
1Prices are Brazilian basic pig iron, f.o.b. New Orleans, LA.
Note: Long tons = lt; metric tons = t.