## Text
Iron and Steel Scrap in June 2017
This workbook includes an embedded Word document and 13 tables (See tabs below).
This icon is linked to an embedded text document.

## T1
TABLE 1
IRON AND STEEL SCRAP, PIG IRON, AND DIRECT-REDUCED IRON STATISTICS FOR STEEL PRODUCERS1, 2
(Thousand metric tons)
| June 2017 |  |  | January–June3
|  | Electric |  |  | Electric
| Integrated | furnace | Total for | Integrated | furnace | Total for
| steel | steel | steel | steel | steel | steel
| producers4 | producers5 | producers | producers4 | producers5 | producers
Scrap:
Receipts from dealers and other sources | 1520 | 1740 | 3260 | 8850 | 10500 | 19300
Receipts from other own company plants | 37 | 178 | 215 | 211 | 1050 | 1260
Production recirculating scrap | 191 | 507 | 699 | 1230 | 1230 | 2460
Production obsolete scrap | W | W | 7 | W | W | 42
Consumption (by type of furnace):
Blast furnace | W | W | 120 | W | W | 780
Basic oxygen process | W | W | 289 | W | W | 1910
Electric furnace | 1770 | 1860 | 3620 | 7870 | 10800 | 18700
Other (including air furnace)6 | W | W | 242 | W | W | 1430
Total consumption | 2200 | 2080 | 4270 | 10700 | 12100 | 22800
Shipments | 41 | 369 | 410 | 289 | 399 | 687
Stocks, end of period | 1200 | 2340 | 3550 | 1200 | 2340 | 3550
Pig iron (includes hot metal):
Receipts | 416 | 95 | 511 | 2270 | 503 | 2780
Production | 1070 | -- | 1070 | 6860 | W | 5790
Consumption (by type of furnace):
Basic oxygen process | W | W | W | W | W | W
Direct castings7 | W | W | W | W | W | W
Electric furnace | W | W | W | W | W | W
Total consumption | 1450 | 84 | 1530 | 9080 | 497 | 9580
Shipments | -- | -- | -- | W | -- | W
Stocks, end of period | 211 | 234 | 445 | 211 | 234 | 445
Direct-reduced iron:8
Receipts | 154 | 89 | 242 | 557 | 486 | 1040
Total consumption | 120 | 95 | 214 | 519 | 468 | 988
Stocks, end of period | 198 | 86 | 284 | 198 | 86 | 284
W Withheld to avoid disclosing company proprietary data; included in "Total for steel producers" and (or) "Total consumption." -- Zero.
1Data are rounded to no more than three significant digits; may not add to totals shown.
2Includes manufacturers of raw steel that also produce steel castings. June 2017 data are based on returns from 22% of consumer surveys, representing 33% of scrap consumption during this month, and estimates for nonrespondents of this survey.
3May include revisions to previously published data.
4Includes data for electric furnaces operated by integrated steel producers.
5Includes minimill and specialty steel producers; includes data for other furnaces operated by these steel producers.
6Includes vacuum melting furnaces and miscellaneous uses.
7Includes ingot molds and stools.
8Includes direct-reduced iron, hot-briquetted iron, and iron carbide. Domestic production data are included in "Receipts."

## T2
TABLE 2
RECEIPTS FROM OUTSIDE SOURCES, PRODUCTION, CONSUMPTION, AND STOCKS OF IRON AND STEEL SCRAP, BY GRADE, FOR STEEL PRODUCERS1, 2
(Thousand metric tons)
| June 2017 |  |  |  | January–June3
| Receipts of scrap | Production of home |  |  | Receipts of scrap | Production of home
| from brokers, | scrap (recirculating | Consumption of |  | from brokers, | scrap (recirculating | Consumption of
| dealers, and other | scrap resulting from | purchased and | Ending | dealers, and other | scrap resulting from | purchased and
Item | outside sources | current operations) | home scrap4 | stocks | outside sources | current operations) | home scrap4
Carbon steel:
Low-phosphorus plate and
punchings | 41 | W | 43 | W | 248 | W | 260
Cut structural and plate | 293 | 30 | 327 | 291 | 1710 | 173 | 1950
No. 1 heavy melting steel | 253 | 39 | 305 | 205 | 1520 | 238 | 1850
No. 2 heavy melting steel | 330 | 26 | 371 | 207 | 1970 | 160 | 2190
No. 1 and electric furnace
bundles | 183 | W | 176 | 155 | 1090 | W | 1130
No. 2 and all other bundles | 60 | W | 64 | 27 | 363 | W | 392
Electric furnace 1 foot and
under (not bundles) | -- | W | W | -- | W | W | W
Railroad rails | 17 | W | 19 | 13 | 104 | W | 107
Turnings and borings | 178 | 2 | 188 | 157 | 1040 | 12 | 1050
Slag scrap | 42 | 59 | 67 | 128 | 237 | 397 | 423
Shredded and fragmentized | 989 | W | 1080 | 1680 | 5800 | W | 6140
No. 1 busheling | 424 | 21 | 458 | 296 | 2520 | W | 2700
Steel cans (post consumer) | 6 | -- | W | 1 | 35 | 16 | 51
All other carbon steel scrap | 193 | 429 | 263 | 367 | 1150 | 784 | 1640
Stainless steel scrap | 75 | 27 | 119 | 54 | 449 | 163 | 673
Alloy steel scrap | 27 | 16 | 43 | 177 | 163 | 97 | 258
Ingot mold and stool scrap | W | W | 3 | 2 | W | W | 19
Machinery and cupola cast iron | W | -- | W | W | W | -- | W
Cast iron borings | 12 | W | 12 | 5 | 73 | W | 74
Motor blocks | W | -- | W | W | W | -- | W
Other iron scrap | 89 | 25 | W | W | 543 | 157 | 1210
Other mixed scrap | 48 | 4 | 100 | 81 | 291 | 24 | 614
Total | 3260 | 699 | 4270 | 3550 | 19300 | 2460 | 22800
W Withheld to avoid disclosing company proprietary data; included in "Total." -- Zero.
1Data are rounded to no more than three significant digits; may not add to totals shown.
2Includes manufacturers of raw steel that also produce steel castings.
3May include revisions to previously published data.
4Includes recirculating scrap and home-generated obsolete scrap.

## T3
TABLE 3
RECEIPTS FROM OUTSIDE SOURCES, PRODUCTION, AND CONSUMPTION OF IRON AND STEEL SCRAP,
BY REGION AND STATE, FOR STEEL PRODUCERS1, 2
(Thousand metric tons)
| June 2017 |  |  | January–June3
| Receipts of scrap | Production of home |  | Receipts of scrap | Production of home
| from brokers, | scrap (recirculating | Consumption of | from brokers, | scrap (recirculating | Consumption of
| dealers, and other | scrap resulting from | purchased and | dealers, and other | scrap resulting from | purchased and
Region and State | outside sources | current operations) | home scrap4 | outside sources | current operations) | home scrap4
Mid-Atlantic and New England:
New Jersey, New York,
Pennsylvania | 328 | 51 | 383 | 1900 | 303 | 2260
North Central:
Illinois and Indiana | 392 | 34 | 441 | 2390 | 199 | 2550
Iowa, Minnesota, Nebraska,
Wisconsin | 238 | 15 | 251 | 1390 | 97 | 1500
Michigan | 139 | 42 | 130 | 878 | 284 | 969
Ohio | 427 | 444 | 514 | 2560 | 886 | 3200
Total | 1200 | 535 | 1340 | 7220 | 1470 | 8220
South Atlantic:
Virginia, West Virginia | 75 | 1 | 116 | 477 | 9 | 650
Georgia, North Carolina,
South Carolina | 287 | 18 | 299 | 1600 | 105 | 1710
Total | 362 | 17 | 415 | 2070 | 113 | 2360
South Central:
Alabama, Kentucky,
Mississippi, Tennessee | 608 | 41 | 695 | 3430 | 245 | 3980
Arkansas, Louisiana,
Oklahoma, Texas | 582 | 38 | 690 | 3580 | 235 | 3980
Total | 1190 | 80 | 1390 | 7010 | 480 | 7960
Mountain and Pacific:
California, Colorado,
Oregon, Utah, Washington | 188 | 16 | 754 | 1130 | 97 | 1980
Grand total | 3260 | 699 | 4270 | 19300 | 2460 | 22800
1Data are rounded to no more than three significant digits; may not add to totals shown.
2Includes manufacturers of raw steel that also produce steel castings.
3May include revisions to previously published data.
4Includes recirculating scrap and home-generated obsolete scrap.

## T4
TABLE 4
RECEIPTS OF IRON AND STEEL SCRAP, BY REGION AND GRADE, FOR STEEL PRODUCERS1, 2, 3, 4
(Thousand metric tons)
| June 2017 |  |  |  |  | January–June5
| Mid-Atlantic |  |  |  | Mountain | Mid-Atlantic |  |  |  | Mountain
| and | North | South | South | and | and | North | South | South | and
Item | New England | Central | Atlantic | Central | Pacific | New England | Central | Atlantic | Central | Pacific
Carbon steel:
Low-phosphorus plate and
punchings | 10 | W | -- | W | W | 61 | W | -- | W | W
Cut structural and plate | 36 | 89 | 33 | 116 | W | 212 | 506 | 167 | 711 | W
No. 1 heavy melting steel | 51 | 81 | 15 | 80 | 24 | 294 | 487 | 96 | 496 | 147
No. 2 heavy melting steel | 6 | 97 | 33 | 164 | W | 36 | 556 | 205 | 988 | W
No. 1 and electric furnace
bundles | 7 | 110 | 3 | 59 | W | 44 | 634 | 16 | 373 | W
No. 2 and all other bundles | 11 | 30 | W | 11 | W | 62 | 199 | W | 74 | W
Electric furnace 1 foot and
under (not bundles) | -- | -- | -- | -- | -- | -- | W | -- | -- | --
Railroad rails | W | W | -- | 4 | W | W | W | -- | 22 | W
Turnings and borings | 18 | 57 | W | 70 | 7 | 99 | 339 | W | 403 | 43
Slag scrap | 5 | 30 | W | W | W | 30 | 169 | 9 | W | W
Shredded and fragmentized | 63 | 280 | 187 | 417 | 43 | 335 | 1830 | 1040 | 2360 | 244
No. 1 busheling | 43 | 152 | W | 193 | 2 | 256 | 916 | 216 | 1120 | 14
Steel cans (post consumer) | W | W | W | -- | -- | W | W | W | -- | --
All other carbon steel scrap | 27 | 129 | 3 | 31 | 2 | 165 | 741 | W | 199 | 15
Stainless steel scrap | W | W | -- | W | -- | W | W | -- | W | --
Alloy steel scrap | 2 | 23 | W | W | -- | 11 | 138 | W | W | --
Ingot mold and stool scrap | W | W | -- | -- | -- | W | W | -- | -- | --
Machinery and cupola cast iron | -- | W | W | W | -- | -- | W | W | W | --
Cast iron borings | W | W | W | 1 | W | W | W | W | 6 | W
Other iron scrap | 5 | 32 | W | 5 | W | 28 | 190 | W | 38 | W
Other mixed scrap | W | 23 | W | 4 | W | W | 141 | W | 23 | W
Total | 328 | 1200 | 362 | 1190 | 188 | 1900 | 7220 | 2070 | 7010 | 1130
W Withheld to avoid disclosing company proprietary data; included in "Total." -- Zero.
1Scrap received from brokers, dealers, and other outside sources.
2A breakout of the States within each region is provided in Table 3.
3Includes manufacturers of raw steel that also produce steel castings.
4Data are rounded to no more than three significant digits; may not add to totals shown.
5May include revisions to previously published data.

## T5
TABLE 5
CONSUMPTION OF IRON AND STEEL SCRAP BY REGION AND GRADE, FOR STEEL PRODUCERS1, 2, 3
(Thousand metric tons)
| June 2017 |  |  |  |  | January–June4
| Mid-Atlantic |  |  |  | Mountain | Mid-Atlantic |  |  |  | Mountain
| and | North | South | South | and | and | North | South | South | and
Item | New England | Central | Atlantic | Central | Pacific | New England | Central | Atlantic | Central | Pacific
Carbon steel:
Low-phosphorus plate and
punchings | 10 | W | -- | W | W | 62 | W | -- | W | W
Cut structural and plate | 40 | 96 | 51 | 121 | W | 237 | 582 | 279 | 732 | W
No. 1 heavy melting steel | 55 | 107 | 20 | 98 | 25 | 320 | 672 | 111 | 593 | 154
No. 2 heavy melting steel | 10 | 99 | 41 | 187 | W | 61 | 574 | 225 | 1120 | W
No. 1 and electric furnace
bundles | 7 | 103 | 3 | 59 | W | 44 | 637 | 16 | 412 | W
No. 2 and all other bundles | 11 | 30 | W | 15 | W | 61 | 205 | W | W | W
Electric furnace 1 foot and
under (not bundles) | -- | W | -- | -- | -- | -- | W | -- | -- | --
Railroad rails | W | W | -- | 5 | W | W | W | -- | 24 | W
Turnings and borings | 21 | 65 | W | 70 | 7 | 106 | 352 | W | 395 | 43
Slag scrap | 10 | 40 | W | 13 | W | 60 | 264 | W | 75 | W
Shredded and fragmentized | 59 | 298 | 192 | 487 | 43 | 332 | 1830 | 1110 | 2630 | 244
No. 1 busheling | 43 | 160 | W | 217 | 2 | 259 | 969 | W | 12000 | 14
Steel cans (post consumer) | W | W | W | -- | -- | W | W | W | -- | --
All other carbon steel scrap | 39 | 163 | 12 | 46 | 3 | 240 | 1040 | 73 | 267 | 16
Stainless steel scrap | 53 | 21 | -- | W | -- | 316 | 130 | -- | W | --
Alloy steel scrap | 9 | 25 | W | W | -- | 54 | 153 | -- | W | --
Ingot mold and stool scrap | W | 2 | -- | W | -- | W | 10 | -- | W | --
Machinery and cupola cast iron | -- | W | W | W | -- | -- | W | W | W | --
Cast iron borings | W | W | W | 1 | W | W | W | W | 6 | W
Motor blocks | -- | W | -- | -- | -- | -- | W | -- | -- | --
Other iron scrap | 6 | 44 | W | 5 | W | 35 | 278 | W | 41 | W
Other mixed scrap | W | 27 | W | 3 | W | W | 183 | W | 23 | W
Total | 383 | 1340 | 415 | 1390 | 754 | 2260 | 8220 | 2360 | 7960 | 1980
W Withheld to avoid disclosing company proprietary data; included in "Total." -- Zero.
1Data are rounded to no more than three significant digits; may not add to totals shown.
2A breakout of the States within each region is provided in Table 3.
3Includes manufacturers of raw steel that also produce steel castings.
4May include revisions to previously published data.

## T6
TABLE 6
U.S. EXPORTS OF IRON AND STEEL SCRAP BY SELECTED REGION AND COUNTRY1, 2
(Thousand metric tons and thousand dollars)
| June 2017 |  | January–June3
Region and country | Quantity | Value | Quantity | Value
North America and South America:
Canada | 78 | 18500 | 457 | 109000
Mexico | 183 | 38400 | 901 | 227000
Ecuador | -- | -- | 123 | 34300
Peru | 56 | 15300 | 251 | 68700
Other4 | (5) | 172 | 1 | 444
Total | 317 | 72400 | 1730 | 439000
Africa, Europe, Middle East:
Austria | -- | -- | 1 | 798
Belgium | 1 | 723 | 65 | 2480
Egypt | 40 | 9890 | 100 | 25100
Finland | -- | -- | 1 | 380
Germany | (5) | 59 | 22 | 1670
Greece | 28 | 7170 | 61 | 15600
Italy | (5) | 241 | 37 | 10300
Kuwait | 89 | 21800 | 183 | 47500
Morocco | -- | -- | 12 | 2620
Netherland | (5) | 335 | 13 | 1860
Oman | (5) | 14 | 3 | 76
Turkey | 307 | 76500 | 1340 | 333000
United Arab Emirates | 1 | 354 | 9 | 2660
United Kingdom | (5) | 397 | 1 | 1250
Other4 | (5) | 137 | 2 | 1520
Total | 467 | 118000 | 1850 | 447000
Asia, Australia, Oceania:
Bangladesh | 64 | 16000 | 188 | 48300
China | 62 | 60000 | 539 | 429000
Hong Kong | 5 | 3600 | 26 | 19400
India | 50 | 22100 | 367 | 126000
Indonesia | 2 | 1510 | 64 | 18600
Japan | 3 | 1510 | 15 | 11700
Korea, Republic of | 15 | 5010 | 238 | 72500
Malaysia | 4 | 1250 | 20 | 6920
Pakistan | 128 | 39300 | 333 | 120000
Philippines | (5) | 207 | 2 | 1560
Singapore | (5) | 17 | 1 | 628
Taiwan | 129 | 41100 | 785 | 254000
Thailand | 36 | 8640 | 248 | 66200
Vietnam | 11 | 4110 | 304 | 87200
Other4 | (5) | 88 | (5) | 158
Total | 510 | 204000 | 3130 | 1260000
Grand total | 1300 | 395000 | 6720 | 2150000
-- Zero.
1Includes tinplate and terneplate; excludes used rails for rerolling and other uses and ships, boats, and other vessels for scrapping. Export valuation is on a free-alongside-ship basis.
2Data are rounded to no more than three significant digits; may not add to totals shown.
3May include revisions to previously published data.
4Includes countries with January–June 2017 quantities of less than 500 metric tons.
5Less than ½ unit.
Source: U.S. Census Bureau.

## T7
TABLE 7
U.S. EXPORTS OF IRON AND STEEL SCRAP BY REGION AND
SELECTED CUSTOMS DISTRICT1, 2
(Thousand metric tons and thousand dollars)
| June 2017 |  | January–June3
Region and customs district | Quantity | Value | Quantity | Value
Canada–United States border:
Buffalo, NY | 16 | 4430 | 100 | 24200
Chicago, IL | (4) | 51 | 1 | 746
Cleveland, OH | (4) | 109 | 1 | 350
Detroit, MI | 22 | 6260 | 114 | 28900
Duluth, MN | 2 | 245 | 6 | 1550
Great Falls, MT | 1 | 310 | 11 | 3460
Ogdensburg, NY | 3 | 611 | 12 | 3010
Pembina, ND | 16 | 3910 | 125 | 32400
Other | 7 | 858 | 34 | 4440
Total | 67 | 16800 | 405 | 99100
East coast:
Baltimore, MD | 38 | 10800 | 112 | 41600
Boston, MA | 96 | 25900 | 494 | 132000
Charleston, SC | 10 | 5420 | 41 | 28800
Miami, FL | 28 | 9590 | 164 | 55700
New York City, NY | 250 | 79300 | 1040 | 358000
Norfolk, VA | 28 | 10900 | 100 | 59700
Philadelphia, PA | 95 | 23000 | 385 | 92600
Portland, ME | 6 | 1040 | 52 | 12200
Providence, RI | 42 | 10900 | 278 | 71700
Savannah, GA | 11 | 6370 | 162 | 43700
St. Albans, VT | 4 | 997 | 20 | 4990
Washington, DC | -- | -- | (4) | 42
Wilmington, NC | 1 | 755 | 1 | 1870
Total | 608 | 185000 | 2850 | 903000
Gulf coast and Mexico–United States
border (includes Caribbean territories):
Dalas–Fort Worth, TX | (4) | 7 | (4) | 7
El Paso, TX | 13 | 3590 | 53 | 15200
Houston–Galveston, TX | 24 | 10600 | 127 | 59200
Laredo, TX | 83 | 18500 | 288 | 77600
Mobile, AL | (4) | 248 | 2 | 1530
New Orleans, LA | (4) | 285 | 1 | 780
Nogales, AZ | (4) | 7 | 1 | 183
San Juan, PR | 2 | 559 | 58 | 14400
Tampa, FL | 1 | 948 | 73 | 24100
Total | 124 | 34700 | 603 | 193000
West coast and Hawaii:
Anchorage, AK and Honolulu, HI | 2 | 520 | 56 | 14300
Columbia–Snake, OR | 33 | 8850 | 262 | 68100
Los Angeles, CA | 240 | 92300 | 1300 | 517000
San Diego, CA | 49 | 5860 | 204 | 38800
San Francisco, CA | 126 | 35600 | 714 | 209000
Seattle, WA | 45 | 15000 | 330 | 107000
Total | 495 | 158000 | 2860 | 953000
Grand total | 1300 | 395000 | 6720 | 2150000
-- Zero.
1Includes tinplate and terneplate; excludes used rails for rerolling and other uses and ships, boats, and other vessels for scrapping. Export valuation is on a free-alongside-ship basis.
2Data are rounded to no more than three significant digits; may not add to totals shown.
3May include revisions to previously published data.
4Less than ½ unit.
Source: U.S. Census Bureau.

## T8
TABLE 8
U.S. EXPORTS OF IRON AND STEEL SCRAP AND OTHER FERROUS PRODUCTS BY GRADE1, 2
(Thousand metric tons and thousand dollars)
| June 2017 |  | January–June3
Item | Quantity | Value | Quantity | Value
No. 1 heavy melting steel | 414 | 101000 | 1930 | 501000
No. 2 heavy melting steel | 69 | 16700 | 328 | 80900
No. 1 bundles | 25 | 1310 | 139 | 8830
No. 2 bundles | -- | -- | 1 | 195
Shredded steel scrap | 443 | 117000 | 2300 | 620000
Borings, shovelings and turnings | 1 | 150 | 5 | 754
Cut plate and structural | 33 | 8630 | 227 | 58600
Tinned iron or steel | 7 | 2280 | 37 | 12200
Remelting scrap ingots | (4) | 27 | 3 | 1530
Cast iron | 46 | 20600 | 173 | 73600
Other iron and steel | 180 | 60700 | 1040 | 375000
Total carbon steel and cast iron | 1220 | 328000 | 6180 | 1730000
Stainless steel | 35 | 40800 | 241 | 247000
Other alloy steel | 44 | 25600 | 292 | 169000
Total stainless and alloy steel | 79 | 66400 | 533 | 416000
Total carbon, stainless, alloy steel and cast iron | 1300 | 395000 | 6720 | 2150000
Ships, boats, and other vessels for
breaking up (for scrapping) | (4) | 3 | 1 | 121
Used rails for rerolling and other uses | 1 | 969 | 4 | 6350
Total scrap exports | 1300 | 396000 | 6720 | 2160000
Exports of manufactured ferrous products:
Pig iron < or = 0.5% phosphorus | 2 | 793 | 18 | 6720
Pig iron > or = 0.5% phosphorus | -- | -- | 1 | 55
Alloy pig iron | (4) | 4 | (4) | 125
Total pig iron | 2 | 797 | 18 | 6900
Direct-reduced iron (DRI) | 80 | 20200 | 465 | 114000
Spongy iron products, not DRI | 69 | 23300 | 188 | 72200
Granules for abrasive cleaning and other uses | 3 | 9670 | 15 | 29000
Powders of alloy steel | 2 | 5410 | 11 | 30400
Other ferrous powders | 7 | 8570 | 45 | 52000
Total DRI, granules, powders | 161 | 67100 | 725 | 298000
Grand total | 1460 | 463000 | 7460 | 2460000
-- Zero.
1Export valuation is on a free-alongside-ship basis.
2Data are rounded to no more than three significant digits; may not add to totals shown.
3May include revisions to previously published data.
4Less than ½ unit.
Source: U.S. Census Bureau.

## T9
TABLE 9
U.S. IMPORTS FOR CONSUMPTION OF IRON AND STEEL SCRAP
BY SELECTED COUNTRY1, 2
(Thousand metric tons and thousand dollars)
| June 2017 |  | January–June3
Country | Quantity | Value | Quantity | Value
Bahamas | 1 | 74 | 4 | 413
Brazil | (4) | 9 | 2 | 2910
Canada | 311 | 93500 | 1640 | 487000
China | (4) | 166 | 2 | 863
Curacao | (4) | 8 | 1 | 156
Germany | (4) | 106 | 8 | 7960
Japan | 1 | 376 | 26 | 9170
Mexico | 29 | 12700 | 173 | 80400
Netherlands | 27 | 7340 | 128 | 34400
Sweden | -- | -- | 126 | 36700
United Kingdom | 73 | 22100 | 379 | 113000
Venezuela | 7 | 871 | 19 | 2630
Other5 | 1 | 538 | 4 | 4220
Total | 450 | 138000 | 2510 | 780000
-- Zero.
1Includes tinplate and terneplate; excludes used rails for rerolling and other uses and ship, boats, and other vessels for scrapping. Import valuation is on a Customs basis.
2Data are rounded to no more than three significant digits; may not add to totals shown.
3May include revisions to previously published data.
4Less than ½ unit.
5Includes countries with January–June 2017 quantities of less than 500 metric tons.
Source: U.S. Census Bureau.

## T10
TABLE 10
U.S. IMPORTS FOR CONSUMPTION OF IRON AND STEEL SCRAP
BY SELECTED CUSTOMS DISTRICT1, 2
(Thousand metric tons and thousand dollars)
| June 2017 |  | January–June3
Customs district | Quantity | Value | Quantity | Value
Baltimore, MD | 1 | 137 | 1 | 218
Buffalo, NY | 48 | 19800 | 306 | 132000
Charleston, SC | 53 | 14300 | 233 | 63500
Cleveland, OH | (4) | 77 | 34 | 1370
Detroit, MI | 143 | 49200 | 767 | 246000
Duluth, MN | 11 | 2750 | 41 | 10300
El Paso, TX | 6 | 2170 | 26 | 9420
Great Falls, MT | 2 | 358 | 12 | 2750
Houston–Galveston, TX | (4) | 348 | 4 | 4670
Laredo, TX | 13 | 5750 | 94 | 44600
Los Angeles, CA | (4) | 154 | 1 | 507
Miami, FL | 1 | 88 | 5 | 698
Mobil, AL | 38 | 12300 | 169 | 65200
New Orleans, LA | 47 | 13700 | 365 | 106000
New York City, NY | (4) | 18 | 1 | 723
Nogales, AZ | 1 | 227 | 5 | 1390
Ogdensburg, NY | 1 | 672 | 7 | 3860
Pembina, ND | 6 | 1740 | 37 | 10800
Portland, ME | (4) | 56 | 2 | 1270
San Diego, CA | 5 | 1470 | 24 | 8950
Seattle, WA | 73 | 11700 | 364 | 62300
St. Albans, VT | 2 | 331 | 7 | 1580
Wilmington, NC | (4) | 48 | 1 | 327
Other | (4) | 231 | 1 | 1430
Total | 450 | 138000 | 2510 | 780000
1Includes tinplate and terneplate; excludes used rails for rerolling and other uses and ships, boats and other vessels for scrapping. Import valuation is on a Customs basis.
2Data are rounded to no more than three significant digits; may not add to totals shown.
3May include revisions to previously published data.
4Less than ½ unit.
Source: U.S. Census Bureau.

## T11
TABLE 11
U.S. IMPORTS OF IRON AND STEEL SCRAP AND OTHER
FERROUS PRODUCTS BY GRADE1, 2
(Thousand metric tons and thousand dollars)
| June 2017 |  | January–June3
Item | Quantity | Value | Quantity | Value
No. 1 heavy melting steel | 12 | 2610 | 68 | 16000
No. 2 heavy melting steel | 9 | 1820 | 53 | 11500
No. 1 bundles | 120 | 38700 | 714 | 225000
No. 2 bundles | 5 | 1270 | 26 | 6230
Shredded steel scrap | 101 | 26700 | 579 | 147000
Borings, shovelings and turnings | 5 | 1030 | 33 | 6970
Cut plate and structural | 21 | 5000 | 98 | 24500
Tinned iron or steel | 10 | 2040 | 48 | 12900
Remelting scrap ingots | (4) | 30 | (4) | 392
Cast iron | 8 | 2290 | 83 | 15300
Other iron and steel | 75 | 19500 | 357 | 88500
Total carbon steel and cast iron | 366 | 101000 | 2060 | 555000
Stainless steel | 20 | 20000 | 139 | 143000
Other alloy steel | 64 | 16800 | 309 | 81400
Total stainless and alloy steel | 84 | 36800 | 447 | 225000
Total carbon, stainless, alloy steel and cast iron | 450 | 138000 | 2510 | 780000
Ships, boats, and other vessels for
breaking up (for scrapping) | -- | -- | (4) | 272
Used rails for rerolling and other uses | 2 | 626 | 28 | 8280
Total scrap imports | 452 | 138000 | 2530 | 788000
Imports of manufactured ferrous products:
Pig iron < or = 0.5% phosphorus | 388 | 142000 | 2350 | 776000
Pig iron > or = 0.5% phosphorus | -- | -- | 26 | 8110
Alloy pig iron | (4) | 132 | (4) | 358
Total pig iron | 388 | 142000 | 2370 | 785000
Direct-reduced iron (DRI) | 134 | 47700 | 1640 | 373000
Spongy iron products, not DRI | (4) | 287 | 1 | 2200
Granules for abrasive cleaning and other uses | 2 | 2650 | 16 | 15300
Powders of alloy steel | 5 | 8480 | 35 | 53100
Other ferrous powders | 4 | 6250 | 24 | 38900
Total DRI, granules, powders | 146 | 65400 | 1720 | 483000
Grand total | 987 | 346000 | 6620 | 2060000
-- Zero.
1Import valuation is on a Customs basis.
2Data are rounded to no more than three significant digits; may not add to totals shown.
3May include revisions to previously published data.
4Less than ½ unit.
Source: U.S. Census Bureau.

## T12
TABLE 12
U.S. RAW STEEL PRODUCTION, RAW STEEL CAPABILITY UTILIZATION,
AND CONTINUOUS CAST STEEL PRODUCTION1
| Raw steel production, |  | Raw steel capability |  | Continuous cast steel
| thousand metric tons |  | utilization, percent |  | production, percent
|  | Year |  | Year |  | Year
Period | Monthly | to date2 | Monthly | to date2 | Monthly | to date2
2016:
June | 6820 | 40100 | 75.1 | 72.6 | 99.17 | 99.26
July | 6700 | 46800 | 71.3 | 72.4 | 99.48 | 99.29
August | 6650 | 53400 | 70.8 | 72.2 | 99.65 | 99.34
September | 6190 | 59600 | 68 | 71.8 | 99.4 | 99.4
October | 6230 | 65800 | 65.4 | 71.1 | 99.59 | 99.39
November | 6190 | 72000 | 67.1 | 70.8 | 99.59 | 99.4
December | 6460 | 78500 | 67.8 | 70.5 | 99.6 | 99.42
2017:
January | 6980 | 6980 | 73.3 | 73.3 | 99.62 | 99.62
February | 6420 | 13400 | 75.9 | 75.2 | 99.59 | 99.6
March | 6890 | 20300 | 73.6 | 74.6 | 99.6189 | 99.608
April | 6690 | 27000 | 73.6 | 74.6 | 99.628 | 99.613
May | 6900 | 33900 | 73.7 | 74.3 | 99.647 | 99.62
June | 6790 | 40700 | 74.9 | 74.4 | 99.64 | 99.62
1Data are rounded to no more than three significant digits.
2May include revisions to previously published data.
Source: American Iron and Steel Institute.

## T13
TABLE 13
COMPOSITE PRICES FOR NO. 1 HEAVY MELTING STEEL SCRAP AND PIG IRON
| American Metal Market |  | Scrap Price Bulletin
| No. 1 HMS |  | No. 1 HMS |  | Pig Iron1
Period | $/lt | $/t | $/lt | $/t | $/lt | $/t
2016:
June | 223.21 | 219.68 | 221.42 | 217.92 | 299.72 | 294.99
July | 208.4 | 205.11 | 211.4175 | 208.08 | 295.91 | 291.24
August | 208.9 | 205.6 | 209.84 | 206.53 | 292.1 | 287.49
September | 196.64 | 193.53 | 197.67 | 194.55 | 275.59 | 271.24
October | 179.2 | 176.37 | 178.84 | 176.01 | 268.22 | 263.99
November | 200.45 | 197.28 | 206.415 | 203.16 | 274.32 | 269.99
December | 238.49 | 234.72 | 245.72 | 241.84 | 321.73 | 316.65
Average, January–December | 198.98 | 195.84 | 201.99 | 198.8 | 271.33 | 267.04
2017:
January | 274.26 | 269.93 | 221.74 | 218.24 | 345.44 | 339.98
February | 255.72 | 251.68 | 261.58 | 257.45 | 345.44 | 339.98
March | 281.38 | 276.94 | 295.17 | 290.51 | 417.83 | 411.23
April | 263.66 | 259.5 | 272.67 | 268.36 | 417.83 | 411.23
May | 265.15 | 260.96 | 270.698 | 266.42 | 434.34 | 427.48
June | 262.58 | 258.43 | 268.08 | 263.85 | 434.34 | 427.48
1Prices are Brazilian basic pig iron, f.o.b. New Orleans, LA.
Note: Long tons = lt; metric tons = t.