## Text
Iron and Steel Scrap in July 2017
This workbook includes an embedded Word document and 13 tables (See tabs below).
This icon is linked to an embedded text document.

## T1
TABLE 1
IRON AND STEEL SCRAP, PIG IRON, AND DIRECT-REDUCED IRON STATISTICS FOR STEEL PRODUCERS1, 2
(Thousand metric tons)
| July 2017 |  |  | January–July3
|  | Electric |  |  | Electric
| Integrated | furnace | Total for | Integrated | furnace | Total for
| steel | steel | steel | steel | steel | steel
| producers4 | producers5 | producers | producers4 | producers5 | producers
Scrap:
Receipts from dealers and other sources | 1510 | 1690 | 3200 | 10400 | 12200 | 22500
Receipts from other own company plants | 34 | 176 | 210 | 245 | 1220 | 1470
Production recirculating scrap | 210 | 144 | 353 | 1440 | 1370 | 2810
Production obsolete scrap | W | W | 7 | W | W | 49
Consumption (by type of furnace):
Blast furnace | W | W | 137 | W | W | 917
Basic oxygen process | W | W | 453 | W | W | 2360
Electric furnace | 1180 | 1760 | 2940 | 8550 | 12600 | 21100
Other (including air furnace)6 | W | W | 90 | W | W | 1520
Total consumption | 1640 | 1980 | 3620 | 11800 | 14100 | 25900
Shipments | 49 | 6 | 56 | 338 | 405 | 743
Stocks, end of period | 1780 | 2380 | 4150 | 1780 | 2380 | 4150
Pig iron (includes hot metal):
Receipts | 369 | 62 | 432 | 2640 | 566 | 3210
Production | 1200 | -- | 1200 | 8060 | W | 8060
Consumption (by type of furnace):
Basic oxygen process | W | W | W | W | W | W
Direct castings7 | W | W | W | W | W | W
Electric furnace | W | W | W | W | W | W
Total consumption | 1560 | 76 | 1640 | 10600 | 573 | 11200
Shipments | -- | -- | -- | W | -- | W
Stocks, end of period | 214 | 221 | 434 | 214 | 221 | 434
Direct-reduced iron:8
Receipts | 118 | 98 | 216 | 675 | 584 | 1260
Total consumption | 112 | 78 | 189 | 631 | 546 | 1180
Stocks, end of period | 203 | 105 | 308 | 203 | 105 | 308
W Withheld to avoid disclosing company proprietary data; included in "Total for steel producers" and (or) "Total consumption." -- Zero.
1Data are rounded to no more than three significant digits; may not add to totals shown.
2Includes manufacturers of raw steel that also produce steel castings. July 2017 data are based on returns from 21% of consumer surveys, representing 33% of scrap consumption during this month, and estimates for nonrespondents of this survey.
3May include revisions to previously published data.
4Includes data for electric furnaces operated by integrated steel producers.
5Includes minimill and specialty steel producers; includes data for other furnaces operated by these steel producers.
6Includes vacuum melting furnaces and miscellaneous uses.
7Includes ingot molds and stools.
8Includes direct-reduced iron, hot-briquetted iron, and iron carbide. Domestic production data are included in "Receipts."

## T2
TABLE 2
RECEIPTS FROM OUTSIDE SOURCES, PRODUCTION, CONSUMPTION, AND STOCKS OF IRON AND STEEL SCRAP, BY GRADE, FOR STEEL PRODUCERS1, 2
(Thousand metric tons)
| July 2017 |  |  |  | January–July3
| Receipts of scrap | Production of home |  |  | Receipts of scrap | Production of home
| from brokers, | scrap (recirculating | Consumption of |  | from brokers, | scrap (recirculating | Consumption of
| dealers, and other | scrap resulting from | purchased and | Ending | dealers, and other | scrap resulting from | purchased and
Item | outside sources | current operations) | home scrap4 | stocks | outside sources | current operations) | home scrap4
Carbon steel:
Low-phosphorus plate and
punchings | 41 | W | 43 | W | 289 | W | 304
Cut structural and plate | 312 | 29 | 317 | 324 | 2030 | 202 | 2270
No. 1 heavy melting steel | 244 | 46 | 300 | 204 | 1760 | 284 | 2150
No. 2 heavy melting steel | 322 | 27 | 367 | 201 | 2290 | 186 | 2560
No. 1 and electric furnace
bundles | 174 | W | 163 | 167 | 1260 | W | 1290
No. 2 and all other bundles | 60 | W | 60 | 30 | 423 | W | 451
Electric furnace 1 foot and
under (not bundles) | -- | W | W | -- | W | W | W
Railroad rails | 17 | W | 18 | 13 | 121 | W | 125
Turnings and borings | 168 | 2 | 179 | 150 | 1210 | 13 | 1230
Slag scrap | 38 | 65 | 81 | 118 | 275 | 462 | 504
Shredded and fragmentized | 971 | W | 1000 | 1750 | 6780 | W | 7140
No. 1 busheling | 389 | 21 | 412 | 294 | 2910 | W | 3110
Steel cans (post consumer) | 6 | W | W | 1 | 40 | 19 | 59
All other carbon steel scrap | 201 | 71 | 273 | 374 | 1360 | 855 | 1910
Stainless steel scrap | 73 | 27 | 111 | 50 | 521 | 191 | 784
Alloy steel scrap | 27 | 16 | 43 | 177 | 191 | 113 | 302
Ingot mold and stool scrap | W | W | 3 | 2 | W | W | 22
Machinery and cupola cast iron | W | -- | W | W | W | -- | W
Cast iron borings | 12 | W | 12 | 5 | 85 | W | 86
Motor blocks | W | -- | W | -- | W | -- | W
Other iron scrap | 89 | 26 | 116 | 77 | 632 | 183 | 815
Other mixed scrap | 48 | 4 | 103 | 79 | 339 | 28 | 717
Total | 3200 | 353 | 3620 | 4150 | 22500 | 2810 | 25900
W Withheld to avoid disclosing company proprietary data; included in "Total." -- Zero.
1Data are rounded to no more than three significant digits; may not add to totals shown.
2Includes manufacturers of raw steel that also produce steel castings.
3May include revisions to previously published data.
4Includes recirculating scrap and home-generated obsolete scrap.

## T3
TABLE 3
RECEIPTS FROM OUTSIDE SOURCES, PRODUCTION, AND CONSUMPTION OF IRON AND STEEL SCRAP,
BY REGION AND STATE, FOR STEEL PRODUCERS1, 2
(Thousand metric tons)
| July 2017 |  |  | January–July3
| Receipts of scrap | Production of home |  | Receipts of scrap | Production of home
| from brokers, | scrap (recirculating | Consumption of | from brokers, | scrap (recirculating | Consumption of
| dealers, and other | scrap resulting from | purchased and | dealers, and other | scrap resulting from | purchased and
Region and State | outside sources | current operations) | home scrap4 | outside sources | current operations) | home scrap4
Mid-Atlantic and New England:
New Jersey, New York,
Pennsylvania | 351 | 52 | 373 | 2250 | 355 | 2630
North Central:
Illinois and Indiana | 379 | 33 | 421 | 2770 | 232 | 2970
Iowa, Minnesota, Nebraska,
Wisconsin | 226 | 15 | 246 | 1620 | 112 | 1750
Michigan | 143 | 47 | 159 | 1020 | 332 | 1130
Ohio | 427 | 94 | 534 | 2990 | 979 | 3740
Total | 1180 | 188 | 1360 | 8400 | 1650 | 9580
South Atlantic:
Virginia, West Virginia | 71 | 2 | 103 | 548 | 11 | 753
Georgia, North Carolina,
South Carolina | 273 | 18 | 281 | 1870 | 122 | 1990
Total | 345 | 20 | 384 | 2420 | 133 | 2750
South Central:
Alabama, Kentucky,
Mississippi, Tennessee | 550 | 38 | 618 | 3980 | 283 | 4600
Arkansas, Louisiana,
Oklahoma, Texas | 582 | 38 | 629 | 4160 | 273 | 4610
Total | 1130 | 77 | 1250 | 8150 | 556 | 9210
Mountain and Pacific:
California, Colorado,
Oregon, Utah, Washington | 193 | 16 | 257 | 1320 | 112 | 1730
Grand total | 3200 | 353 | 3620 | 22500 | 2810 | 25900
1Data are rounded to no more than three significant digits; may not add to totals shown.
2Includes manufacturers of raw steel that also produce steel castings.
3May include revisions to previously published data.
4Includes recirculating scrap and home-generated obsolete scrap.

## T4
TABLE 4
RECEIPTS OF IRON AND STEEL SCRAP, BY REGION AND GRADE, FOR STEEL PRODUCERS1, 2, 3, 4
(Thousand metric tons)
| July 2017 |  |  |  |  | January–July5
| Mid-Atlantic |  |  |  | Mountain | Mid-Atlantic |  |  |  | Mountain
| and | North | South | South | and | and | North | South | South | and
Item | New England | Central | Atlantic | Central | Pacific | New England | Central | Atlantic | Central | Pacific
Carbon steel:
Low-phosphorus plate and
punchings | 10 | W | -- | W | W | 72 | W | -- | W | W
Cut structural and plate | 67 | 84 | 31 | 111 | W | 279 | 590 | 198 | 822 | W
No. 1 heavy melting steel | 50 | 76 | 15 | 79 | 25 | 344 | 563 | 111 | 574 | 172
No. 2 heavy melting steel | 6 | 92 | 32 | 160 | W | 42 | 648 | 237 | 1150 | W
No. 1 and electric furnace
bundles | 7 | 109 | 5 | 49 | W | 52 | 743 | 20 | 422 | W
No. 2 and all other bundles | 11 | 28 | W | 12 | W | 73 | 227 | W | W | W
Electric furnace 1 foot and
under (not bundles) | -- | -- | -- | -- | -- | -- | W | -- | -- | --
Railroad rails | W | W | -- | 4 | W | W | W | -- | 25 | W
Turnings and borings | 17 | 56 | W | 62 | 7 | 115 | 395 | W | 466 | 50
Slag scrap | 5 | 27 | W | W | W | 35 | 196 | W | W | W
Shredded and fragmentized | 56 | 280 | 167 | 423 | 45 | 391 | 2110 | 1200 | 2780 | 289
No. 1 busheling | 43 | 152 | W | 159 | 2 | 298 | 1070 | 249 | 1280 | 16
Steel cans (post consumer) | W | W | W | -- | -- | W | W | W | -- | --
All other carbon steel scrap | 28 | 132 | 6 | 31 | 3 | 194 | 870 | W | 230 | 18
Stainless steel scrap | W | W | -- | W | -- | W | W | -- | W | --
Alloy steel scrap | 2 | 23 | W | W | -- | 13 | 161 | W | W | --
Ingot mold and stool scrap | W | W | -- | -- | -- | W | W | -- | -- | --
Machinery and cupola cast iron | -- | W | W | W | -- | -- | W | W | W | --
Cast iron borings | W | W | W | 1 | W | W | W | W | 6 | W
Other iron scrap | 5 | 32 | W | 4 | W | 33 | 222 | W | 42 | W
Other mixed scrap | W | 22 | W | 4 | W | W | 162 | W | 26 | W
Total | 351 | 1180 | 345 | 1130 | 193 | 2250 | 8400 | 2420 | 8150 | 1320
W Withheld to avoid disclosing company proprietary data; included in "Total." -- Zero.
1Scrap received from brokers, dealers, and other outside sources.
2A breakout of the States within each region is provided in Table 3.
3Includes manufacturers of raw steel that also produce steel castings.
4Data are rounded to no more than three significant digits; may not add to totals shown.
5May include revisions to previously published data.

## T5
TABLE 5
CONSUMPTION OF IRON AND STEEL SCRAP BY REGION AND GRADE, FOR STEEL PRODUCERS1, 2, 3
(Thousand metric tons)
| July 2017 |  |  |  |  | January–July4
| Mid-Atlantic |  |  |  | Mountain | Mid-Atlantic |  |  |  | Mountain
| and | North | South | South | and | and | North | South | South | and
Item | New England | Central | Atlantic | Central | Pacific | New England | Central | Atlantic | Central | Pacific
Carbon steel:
Low-phosphorus plate and
punchings | 10 | W | -- | W | W | 72 | W | -- | W | W
Cut structural and plate | 38 | 101 | 47 | 111 | W | 275 | 683 | 326 | 843 | W
No. 1 heavy melting steel | 53 | 107 | 18 | 97 | 26 | 373 | 780 | 129 | 690 | 180
No. 2 heavy melting steel | 10 | 97 | 37 | 187 | W | 72 | 671 | 263 | 1310 | W
No. 1 and electric furnace
bundles | 7 | 105 | 3 | 45 | W | 51 | 741 | 19 | 457 | W
No. 2 and all other bundles | 11 | 28 | W | W | W | 72 | 232 | W | W | W
Electric furnace 1 foot and
under (not bundles) | -- | W | -- | -- | -- | -- | W | -- | -- | --
Railroad rails | W | W | -- | 4 | W | W | W | -- | 28 | W
Turnings and borings | 18 | 57 | 27 | 71 | 7 | 124 | 409 | W | 465 | 50
Slag scrap | 11 | 55 | W | 12 | W | 71 | 319 | W | 87 | W
Shredded and fragmentized | 53 | 302 | 177 | 425 | 45 | 385 | 2130 | 1280 | 3060 | 289
No. 1 busheling | 43 | 159 | W | 176 | 2 | 301 | 1130 | W | 1420 | 16
Steel cans (post consumer) | W | W | W | -- | -- | W | W | W | -- | --
All other carbon steel scrap | 41 | 172 | 12 | 45 | 3 | 281 | 1220 | 85 | 312 | 19
Stainless steel scrap | 53 | 22 | -- | W | -- | 369 | 152 | -- | W | --
Alloy steel scrap | 9 | 25 | W | W | -- | 63 | 178 | -- | W | --
Ingot mold and stool scrap | W | 2 | -- | W | -- | W | 12 | -- | W | --
Machinery and cupola cast iron | -- | W | W | W | -- | -- | W | W | W | --
Cast iron borings | W | W | W | 1 | W | W | W | W | 7 | W
Motor blocks | -- | W | -- | -- | -- | -- | W | -- | -- | --
Other iron scrap | 6 | 48 | W | 5 | W | 41 | 326 | W | 47 | W
Other mixed scrap | W | 26 | W | 3 | W | W | 209 | W | 27 | W
Total | 373 | 1360 | 384 | 1250 | 257 | 2630 | 9580 | 2750 | 9210 | 1730
W Withheld to avoid disclosing company proprietary data; included in "Total." -- Zero.
1Data are rounded to no more than three significant digits; may not add to totals shown.
2A breakout of the States within each region is provided in Table 3.
3Includes manufacturers of raw steel that also produce steel castings.
4May include revisions to previously published data.

## T6
TABLE 6
U.S. EXPORTS OF IRON AND STEEL SCRAP BY SELECTED REGION AND COUNTRY1, 2
(Thousand metric tons and thousand dollars)
| July 2017 |  | January–July3
Region and country | Quantity | Value | Quantity | Value
North America and South America:
Canada | 78 | 14700 | 534 | 124000
Mexico | 178 | 45400 | 1080 | 273000
Ecuador | (5) | 4 | 123 | 34300
Peru | 62 | 16800 | 314 | 85500
Other4 | (5) | 110 | 1 | 552
Total | 318 | 77000 | 2050 | 516000
Africa, Europe, Middle East:
Austria | (5) | 244 | 2 | 1040
Belgium | 1 | 798 | 66 | 3280
British Indian Ocean Territories | (5) | 57 | 1 | 357
Egypt | 29 | 7210 | 129 | 32300
Finland | -- | -- | 1 | 380
Germany | 1 | 490 | 22 | 2160
Greece | -- | -- | 61 | 15600
Italy | (5) | 3 | 37 | 10300
Kuwait | 35 | 10100 | 218 | 57700
Morocco | -- | -- | 12 | 2620
Netherland | 38 | 1790 | 51 | 3650
Oman | -- | -- | 3 | 76
Sweden | (5) | 131 | 1 | 620
Switzerland | (5) | 136 | 1 | 218
Turkey | 303 | 80900 | 1650 | 414000
United Arab Emirates | 1 | 480 | 10 | 3140
United Kingdom | (5) | 54 | 1 | 1310
Other4 | (5) | 528 | (5) | 798
Total | 410 | 103000 | 2260 | 550000
Asia, Australia, Oceania:
Bangladesh | 96 | 25400 | 284 | 73700
China | 71 | 68300 | 610 | 497000
Hong Kong | 7 | 4850 | 33 | 24300
India | 71 | 26500 | 438 | 153000
Indonesia | 2 | 2570 | 67 | 21200
Japan | 1 | 1720 | 16 | 13500
Korea, Republic of | 18 | 5970 | 255 | 78400
Malaysia | 4 | 1190 | 24 | 8100
Pakistan | 76 | 25400 | 409 | 145000
Philippines | (5) | 323 | 2 | 1880
Singapore | (5) | 87 | 2 | 715
Taiwan | 103 | 32100 | 889 | 286000
Thailand | 36 | 8380 | 284 | 74600
Vietnam | 53 | 15400 | 357 | 103000
Other4 | (5) | 11 | (5) | 165
Total | 539 | 218000 | 3670 | 1480000
Grand total | 1270 | 398000 | 7980 | 2550000
-- Zero.
1Includes tinplate and terneplate; excludes used rails for rerolling and other uses and ships, boats, and other vessels for scrapping. Export valuation is on a free-alongside-ship basis.
2Data are rounded to no more than three significant digits; may not add to totals shown.
3May include revisions to previously published data.
4Includes countries with January–July 2017 quantities of less than 500 metric tons.
5Less than ½ unit.
Source: U.S. Census Bureau.

## T7
TABLE 7
U.S. EXPORTS OF IRON AND STEEL SCRAP BY REGION AND
SELECTED CUSTOMS DISTRICT1, 2
(Thousand metric tons and thousand dollars)
| July 2017 |  | January–July3
Region and customs district | Quantity | Value | Quantity | Value
Canada–United States border:
Buffalo, NY | 15 | 4290 | 115 | 28500
Chicago, IL | (4) | 3 | 1 | 750
Cleveland, OH | (4) | 22 | 1 | 372
Detroit, MI | 15 | 3560 | 129 | 32500
Duluth, MN | 1 | 566 | 8 | 2120
Great Falls, MT | (4) | 92 | 12 | 3550
Ogdensburg, NY | 2 | 655 | 14 | 3670
Pembina, ND | 15 | 3530 | 139 | 35900
Other | 23 | 684 | 56 | 5130
Total | 70 | 13400 | 475 | 113000
East coast:
Baltimore, MD | 12 | 5310 | 125 | 46900
Boston, MA | 51 | 14200 | 545 | 147000
Charleston, SC | 45 | 6760 | 86 | 35600
Miami, FL | 29 | 10200 | 193 | 65900
New York City, NY | 205 | 73500 | 1240 | 431000
Norfolk, VA | 18 | 9110 | 118 | 68800
Philadelphia, PA | 68 | 18300 | 453 | 111000
Portland, ME | 20 | 5450 | 72 | 17600
Providence, RI | 95 | 24500 | 372 | 96200
Savannah, GA | 12 | 6780 | 174 | 50500
St. Albans, VT | 4 | 974 | 25 | 5970
Washington, DC | -- | -- | (4) | 42
Wilmington, NC | 1 | 747 | 2 | 2620
Total | 559 | 176000 | 3410 | 1080000
Gulf coast and Mexico–United States
border (includes Caribbean territories):
Dalas–Fort Worth, TX | -- | -- | (4) | 7
El Paso, TX | 11 | 2950 | 63 | 18100
Houston–Galveston, TX | 22 | 9710 | 149 | 68900
Laredo, TX | 103 | 26700 | 391 | 104000
Mobile, AL | (4) | 71 | 2 | 1600
New Orleans, LA | (4) | 174 | 1 | 953
Nogales, AZ | -- | -- | 1 | 183
San Juan, PR | 7 | 2020 | 65 | 16400
Tampa, FL | 14 | 4840 | 88 | 28900
Total | 156 | 46400 | 759 | 239000
West coast and Hawaii:
Anchorage, AK and Honolulu, HI | 3 | 600 | 58 | 14900
Columbia–Snake, OR | 35 | 10100 | 298 | 78300
Los Angeles, CA | 182 | 79800 | 1480 | 597000
San Diego, CA | 25 | 5120 | 228 | 44000
San Francisco, CA | 158 | 42500 | 872 | 251000
Seattle, WA | 79 | 24000 | 410 | 131000
Total | 482 | 162000 | 3340 | 1120000
Grand total | 1270 | 398000 | 7980 | 2550000
-- Zero.
1Includes tinplate and terneplate; excludes used rails for rerolling and other uses and ships, boats, and other vessels for scrapping. Export valuation is on a free-alongside-ship basis.
2Data are rounded to no more than three significant digits; may not add to totals shown.
3May include revisions to previously published data.
4Less than ½ unit.
Source: U.S. Census Bureau.

## T8
TABLE 8
U.S. EXPORTS OF IRON AND STEEL SCRAP AND OTHER FERROUS PRODUCTS BY GRADE1, 2
(Thousand metric tons and thousand dollars)
| July 2017 |  | January–July3
Item | Quantity | Value | Quantity | Value
No. 1 heavy melting steel | 409 | 108000 | 2340 | 609000
No. 2 heavy melting steel | 55 | 13800 | 383 | 94700
No. 1 bundles | 3 | 874 | 142 | 9710
No. 2 bundles | (4) | 21 | 2 | 216
Shredded steel scrap | 415 | 115000 | 2710 | 735000
Borings, shovelings and turnings | 1 | 112 | 5 | 866
Cut plate and structural | 28 | 7300 | 255 | 65900
Tinned iron or steel | 8 | 2420 | 45 | 14600
Remelting scrap ingots | (4) | 9 | 3 | 1540
Cast iron | 57 | 27500 | 230 | 101000
Other iron and steel | 166 | 58000 | 1200 | 433000
Total carbon steel and cast iron | 1140 | 333000 | 7320 | 2070000
Stainless steel | 32 | 41100 | 273 | 288000
Other alloy steel | 93 | 23600 | 385 | 192000
Total stainless and alloy steel | 125 | 64700 | 658 | 480000
Total carbon, stainless, alloy steel and cast iron | 1270 | 398000 | 7980 | 2550000
Ships, boats, and other vessels for
breaking up (for scrapping) | -- | -- | 1 | 121
Used rails for rerolling and other uses | 1 | 982 | 4 | 7330
Total scrap exports | 1270 | 399000 | 7990 | 2550000
Exports of manufactured ferrous products:
Pig iron < or = 0.5% phosphorus | 3 | 1310 | 21 | 8030
Pig iron > or = 0.5% phosphorus | (4) | 36 | 1 | 91
Alloy pig iron | (4) | 13 | (4) | 138
Total pig iron | 4 | 1360 | 22 | 8250
Direct-reduced iron (DRI) | 55 | 13200 | 520 | 127000
Spongy iron products, not DRI | (4) | 512 | 189 | 72700
Granules for abrasive cleaning and other uses | 2 | 2900 | 17 | 31900
Powders of alloy steel | 2 | 5150 | 13 | 35600
Other ferrous powders | 8 | 9080 | 53 | 61100
Total DRI, granules, powders | 67 | 30900 | 792 | 329000
Grand total | 1340 | 431000 | 8800 | 2890000
-- Zero.
1Export valuation is on a free-alongside-ship basis.
2Data are rounded to no more than three significant digits; may not add to totals shown.
3May include revisions to previously published data.
4Less than ½ unit.
Source: U.S. Census Bureau.

## T9
TABLE 9
U.S. IMPORTS FOR CONSUMPTION OF IRON AND STEEL SCRAP
BY SELECTED COUNTRY OR LOCALITY1, 2
(Thousand metric tons and thousand dollars)
| July 2017 |  | January–July3
Country or localtiy | Quantity | Value | Quantity | Value
Bahamas | 1 | 64 | 5 | 477
Brazil | (4) | 8 | 2 | 2920
Canada | 220 | 66600 | 1860 | 554000
China | (4) | 71 | 2 | 934
Curacao | -- | -- | 1 | 156
Germany | 1 | 127 | 9 | 8080
Japan | (4) | 138 | 26 | 9310
Mexico | 32 | 13600 | 205 | 94000
Netherlands | 26 | 7260 | 154 | 41700
Spain | 16 | 4860 | 16 | 4910
Sweden | 32 | 9830 | 159 | 46500
United Kingdom | (4) | 225 | 379 | 113000
Venezuela | -- | -- | 19 | 2630
Other5 | 2 | 562 | 5 | 4720
Total | 330 | 103000 | 2840 | 883000
-- Zero.
1Includes tinplate and terneplate; excludes used rails for rerolling and other uses and ship, boats, and other vessels for scrapping. Import valuation is on a Customs basis.
2Data are rounded to no more than three significant digits; may not add to totals shown.
3May include revisions to previously published data.
4Less than ½ unit.
5Includes countries with January–July 2017 quantities of less than 500 metric tons.
Source: U.S. Census Bureau.

## T10
TABLE 10
U.S. IMPORTS FOR CONSUMPTION OF IRON AND STEEL SCRAP
BY SELECTED CUSTOMS DISTRICT1, 2
(Thousand metric tons and thousand dollars)
| July 2017 |  | January–July3
Customs district | Quantity | Value | Quantity | Value
Baltimore, MD | (4) | 30 | 1 | 248
Buffalo, NY | 35 | 14800 | 341 | 146000
Charleston, SC | 26 | 7290 | 259 | 70800
Cleveland, OH | (4) | 59 | 34 | 1430
Detroit, MI | 117 | 38200 | 884 | 284000
Duluth, MN | 11 | 2840 | 52 | 13100
El Paso, TX | 4 | 1440 | 30 | 10900
Great Falls, MT | 2 | 380 | 13 | 3130
Houston–Galveston, TX | (4) | 334 | 4 | 5000
Laredo, TX | 16 | 6860 | 110 | 51500
Los Angeles, CA | (4) | 119 | 1 | 626
Miami, FL | 1 | 73 | 5 | 771
Mobil, AL | 5 | 3350 | 174 | 68600
New Orleans, LA | 49 | 14800 | 414 | 121000
New York City, NY | (4) | 95 | 1 | 818
Nogales, AZ | 1 | 259 | 6 | 1650
Ogdensburg, NY | 1 | 399 | 7 | 4260
Pembina, ND | 8 | 2240 | 45 | 13000
Portland, ME | (4) | 127 | 2 | 1390
San Diego, CA | 7 | 1670 | 31 | 10600
Seattle, WA | 47 | 7500 | 411 | 69800
St. Albans, VT | 1 | 150 | 8 | 1730
Wilmington, NC | (4) | 44 | 1 | 371
Other | (4) | 329 | 2 | 1760
Total | 330 | 103000 | 2840 | 883000
1Includes tinplate and terneplate; excludes used rails for rerolling and other uses and ships, boats and other vessels for scrapping. Import valuation is on a Customs basis.
2Data are rounded to no more than three significant digits; may not add to totals shown.
3May include revisions to previously published data.
4Less than ½ unit.
Source: U.S. Census Bureau.

## T11
TABLE 11
U.S. IMPORTS OF IRON AND STEEL SCRAP AND OTHER
FERROUS PRODUCTS BY GRADE1, 2
(Thousand metric tons and thousand dollars)
| July 2017 |  | January–July3
Item | Quantity | Value | Quantity | Value
No. 1 heavy melting steel | 8 | 2040 | 75 | 18100
No. 2 heavy melting steel | 9 | 1810 | 63 | 13300
No. 1 bundles | 106 | 34300 | 821 | 259000
No. 2 bundles | 3 | 806 | 30 | 7040
Shredded steel scrap | 60 | 15600 | 639 | 163000
Borings, shovelings and turnings | 5 | 1130 | 38 | 8100
Cut plate and structural | 15 | 3910 | 114 | 28400
Tinned iron or steel | 7 | 1780 | 55 | 14700
Remelting scrap ingots | -- | -- | (4) | 392
Cast iron | 10 | 2890 | 93 | 18200
Other iron and steel | 40 | 9140 | 397 | 97700
Total carbon steel and cast iron | 265 | 73400 | 2330 | 628000
Stainless steel | 20 | 16900 | 159 | 160000
Other alloy steel | 44 | 13100 | 353 | 94500
Total stainless and alloy steel | 65 | 30000 | 512 | 255000
Total carbon, stainless, alloy steel and cast iron | 330 | 103000 | 2840 | 883000
Ships, boats, and other vessels for
breaking up (for scrapping) | -- | -- | (4) | 272
Used rails for rerolling and other uses | 3 | 994 | 30 | 9270
Total scrap imports | 333 | 104000 | 2870 | 893000
Imports of manufactured ferrous products:
Pig iron < or = 0.5% phosphorus | 713 | 255000 | 3060 | 1030000
Pig iron > or = 0.5% phosphorus | (4) | 10 | 26 | 8120
Alloy pig iron | (4) | 47 | (4) | 405
Total pig iron | 713 | 255000 | 3090 | 1040000
Direct-reduced iron (DRI) | 366 | 97700 | 2010 | 471000
Spongy iron products, not DRI | (4) | 397 | 1 | 2590
Granules for abrasive cleaning and other uses | 2 | 2140 | 18 | 17400
Powders of alloy steel | 6 | 9070 | 40 | 62100
Other ferrous powders | 4 | 5990 | 27 | 44900
Total DRI, granules, powders | 378 | 115000 | 2100 | 598000
Grand total | 1420 | 475000 | 8050 | 2530000
-- Zero.
1Import valuation is on a Customs basis.
2Data are rounded to no more than three significant digits; may not add to totals shown.
3May include revisions to previously published data.
4Less than ½ unit.
Source: U.S. Census Bureau.

## T12
TABLE 12
U.S. RAW STEEL PRODUCTION, RAW STEEL CAPABILITY UTILIZATION,
AND CONTINUOUS CAST STEEL PRODUCTION1
| Raw steel production, |  | Raw steel capability |  | Continuous cast steel
| thousand metric tons |  | utilization, percent |  | production, percent
|  | Year |  | Year |  | Year
Period | Monthly | to date2 | Monthly | to date2 | Monthly | to date2
2016:
July | 6700 | 46800 | 71.3 | 72.4 | 99.48 | 99.29
August | 6650 | 53400 | 70.8 | 72.2 | 99.65 | 99.34
September | 6190 | 59600 | 68 | 71.8 | 99.4 | 99.4
October | 6230 | 65800 | 65.4 | 71.1 | 99.59 | 99.39
November | 6190 | 72000 | 67.1 | 70.8 | 99.59 | 99.4
December | 6460 | 78500 | 67.8 | 70.5 | 99.6 | 99.42
2017:
January | 6980 | 6980 | 73.3 | 73.3 | 99.62 | 99.62
February | 6420 | 13400 | 75.9 | 75.2 | 99.59 | 99.6
March | 6890 | 20300 | 73.6 | 74.6 | 99.6189 | 99.608
April | 6690 | 27000 | 73.6 | 74.6 | 99.628 | 99.613
May | 6900 | 33900 | 73.7 | 74.3 | 99.647 | 99.62
June | 6790 | 40700 | 74.9 | 74.4 | 99.64 | 99.62
July | 6960 | 47600 | 74.3 | 74.4 | 99.66 | 99.63
1Data are rounded to no more than three significant digits.
2May include revisions to previously published data.
Source: American Iron and Steel Institute.

## T13
TABLE 13
COMPOSITE PRICES FOR NO. 1 HEAVY MELTING STEEL SCRAP AND PIG IRON
| American Metal Market |  | Scrap Price Bulletin
| No. 1 HMS |  | No. 1 HMS |  | Pig Iron1
Period | $/lt | $/t | $/lt | $/t | $/lt | $/t
2016:
July | 208.4 | 205.11 | 211.4175 | 208.08 | 295.91 | 291.24
August | 208.9 | 205.6 | 209.84 | 206.53 | 292.1 | 287.49
September | 196.64 | 193.53 | 197.67 | 194.55 | 275.59 | 271.24
October | 179.2 | 176.37 | 178.84 | 176.01 | 268.22 | 263.99
November | 200.45 | 197.28 | 206.415 | 203.16 | 274.32 | 269.99
December | 238.49 | 234.72 | 245.72 | 241.84 | 321.73 | 316.65
Average, January–December | 198.98 | 195.84 | 201.99 | 198.8 | 271.33 | 267.04
2017:
January | 274.26 | 269.93 | 221.74 | 218.24 | 345.44 | 339.98
February | 255.72 | 251.68 | 261.58 | 257.45 | 345.44 | 339.98
March | 281.38 | 276.94 | 295.17 | 290.51 | 417.83 | 411.23
April | 263.66 | 259.5 | 272.67 | 268.36 | 417.83 | 411.23
May | 265.15 | 260.96 | 270.698 | 266.42 | 434.34 | 427.48
June | 262.58 | 258.43 | 268.08 | 263.85 | 434.34 | 427.48
July | 264.87 | 260.69 | 269.502 | 265.2456 | 434.34 | 427.48
1Prices are Brazilian basic pig iron, f.o.b. New Orleans, LA.
Note: Long tons = lt; metric tons = t.