## Text
Iron and Steel Scrap in August 2017
This workbook includes an embedded Word document and 13 tables (See tabs below).
This icon is linked to an embedded text document.

## T1
TABLE 1
IRON AND STEEL SCRAP, PIG IRON, AND DIRECT-REDUCED IRON STATISTICS FOR STEEL PRODUCERS1, 2
(Thousand metric tons)
| August 2017 |  |  | January–August3
|  | Electric |  |  | Electric
| Integrated | furnace | Total for | Integrated | furnace | Total for
| steel | steel | steel | steel | steel | steel
| producers4 | producers5 | producers | producers4 | producers5 | producers
Scrap:
Receipts from dealers and other sources | 1490 | 1700 | 3180 | 11800 | 13700 | 25600
Receipts from other own company plants | 41 | 182 | 223 | 286 | 1400 | 1690
Production recirculating scrap | 196 | 140 | 336 | 1640 | 1510 | 3150
Production obsolete scrap | W | W | 20 | W | W | 69
Consumption (by type of furnace):
Blast furnace | W | W | 60 | W | W | 977
Basic oxygen process | W | W | 536 | W | W | 2890
Electric furnace | 1200 | 1810 | 3010 | 9750 | 14400 | 24100
Other (including air furnace)6 | W | W | 77 | W | W | 1600
Total consumption | 1650 | 2040 | 3690 | 13400 | 16100 | 29600
Shipments | 48 | 6 | 54 | 385 | 411 | 797
Stocks, end of period | 1780 | 2230 | 4000 | 1780 | 2230 | 4000
Pig iron (includes hot metal):
Receipts | 417 | 109 | 526 | 3060 | 674 | 3730
Production | 1140 | -- | 1140 | 9190 | W | 9190
Consumption (by type of furnace):
Basic oxygen process | W | W | W | W | W | W
Direct castings7 | W | W | W | W | W | W
Electric furnace | W | W | W | W | W | W
Total consumption | 1510 | 88 | 1590 | 12200 | 660 | 12800
Shipments | -- | -- | -- | W | -- | W
Stocks, end of period | 262 | 242 | 504 | 262 | 242 | 504
Direct-reduced iron:8
Receipts | 26 | 47 | 73 | 701 | 631 | 1330
Total consumption | 88 | 75 | 163 | 720 | 621 | 1340
Stocks, end of period | 141 | 78 | 218 | 141 | 78 | 218
W Withheld to avoid disclosing company proprietary data; included in "Total for steel producers" and (or) "Total consumption." -- Zero.
1Data are rounded to no more than three significant digits; may not add to totals shown.
2Includes manufacturers of raw steel that also produce steel castings. August 2017 data are based on returns from 21% of consumer surveys, representing 32% of scrap consumption during this month, and estimates for nonrespondents of this survey.
3May include revisions to previously published data.
4Includes data for electric furnaces operated by integrated steel producers.
5Includes minimill and specialty steel producers; includes data for other furnaces operated by these steel producers.
6Includes vacuum melting furnaces and miscellaneous uses.
7Includes ingot molds and stools.
8Includes direct-reduced iron, hot-briquetted iron, and iron carbide. Domestic production data are included in "Receipts."

## T2
TABLE 2
RECEIPTS FROM OUTSIDE SOURCES, PRODUCTION, CONSUMPTION, AND STOCKS OF IRON AND STEEL SCRAP, BY GRADE, FOR STEEL PRODUCERS1, 2
(Thousand metric tons)
| August 2017 |  |  |  | January–August3
| Receipts of scrap | Production of home |  |  | Receipts of scrap | Production of home
| from brokers, | scrap (recirculating | Consumption of |  | from brokers, | scrap (recirculating | Consumption of
| dealers, and other | scrap resulting from | purchased and | Ending | dealers, and other | scrap resulting from | purchased and
Item | outside sources | current operations) | home scrap4 | stocks | outside sources | current operations) | home scrap4
Carbon steel:
Low-phosphorus plate and
punchings | 41 | W | 43 | W | 331 | W | 347
Cut structural and plate | 274 | 27 | 317 | 284 | 2270 | 229 | 2580
No. 1 heavy melting steel | 249 | 45 | 312 | 201 | 2010 | 329 | 2460
No. 2 heavy melting steel | 324 | 22 | 370 | 194 | 2620 | 209 | 2930
No. 1 and electric furnace
bundles | 180 | W | 165 | 181 | 1440 | W | 1460
No. 2 and all other bundles | 59 | W | 58 | 35 | 482 | W | 509
Electric furnace 1 foot and
under (not bundles) | -- | W | W | -- | W | W | W
Railroad rails | 17 | W | 18 | 13 | 138 | W | 143
Turnings and borings | 179 | 2 | 183 | 157 | 1390 | 15 | 1420
Slag scrap | 41 | 66 | 75 | 115 | 315 | 529 | 579
Shredded and fragmentized | 964 | W | 1040 | 1630 | 7600 | W | 8190
No. 1 busheling | 411 | W | 421 | 305 | 3320 | W | 3530
Steel cans (post consumer) | 6 | W | 9 | 1 | 47 | W | W
All other carbon steel scrap | 192 | 72 | 271 | 376 | 1550 | 925 | 2180
Stainless steel scrap | 73 | 28 | 111 | 49 | 595 | 218 | 895
Alloy steel scrap | 27 | 16 | 43 | 177 | 218 | 129 | 345
Ingot mold and stool scrap | W | W | 3 | 2 | W | W | 25
Machinery and cupola cast iron | W | -- | W | W | W | -- | W
Cast iron borings | 12 | W | 12 | 5 | 97 | W | 98
Motor blocks | W | -- | W | -- | W | -- | W
Other iron scrap | 83 | 27 | 113 | 80 | 715 | 209 | 928
Other mixed scrap | 48 | W | 113 | 61 | 386 | W | 830
Total | 3180 | 336 | 3690 | 4000 | 25600 | 3150 | 29600
W Withheld to avoid disclosing company proprietary data; included in "Total." -- Zero.
1Data are rounded to no more than three significant digits; may not add to totals shown.
2Includes manufacturers of raw steel that also produce steel castings.
3May include revisions to previously published data.
4Includes recirculating scrap and home-generated obsolete scrap.

## T3
TABLE 3
RECEIPTS FROM OUTSIDE SOURCES, PRODUCTION, AND CONSUMPTION OF IRON AND STEEL SCRAP,
BY REGION AND STATE, FOR STEEL PRODUCERS1, 2
(Thousand metric tons)
| August 2017 |  |  | January–August3
| Receipts of scrap | Production of home |  | Receipts of scrap | Production of home
| from brokers, | scrap (recirculating | Consumption of | from brokers, | scrap (recirculating | Consumption of
| dealers, and other | scrap resulting from | purchased and | dealers, and other | scrap resulting from | purchased and
Region and State | outside sources | current operations) | home scrap4 | outside sources | current operations) | home scrap4
Mid-Atlantic and New England:
New Jersey, New York,
Pennsylvania | 322 | 47 | 372 | 2540 | 400 | 3000
North Central:
Illinois and Indiana | 377 | 33 | 426 | 3010 | 264 | 3400
Iowa, Minnesota, Nebraska,
Wisconsin | 230 | 16 | 253 | 1850 | 128 | 2000
Michigan | 142 | 49 | 168 | 1160 | 381 | 1300
Ohio | 422 | 94 | 536 | 3410 | 1070 | 4270
Total | 1170 | 193 | 1380 | 9430 | 1850 | 11000
South Atlantic:
Virginia, West Virginia | 82 | -- | 115 | 630 | 10 | 869
Georgia, North Carolina,
South Carolina | 261 | 16 | 268 | 2130 | 138 | 2260
Total | 343 | 16 | 383 | 2760 | 149 | 3130
South Central:
Alabama, Kentucky,
Mississippi, Tennessee | 595 | 27 | 625 | 4580 | 311 | 5220
Arkansas, Louisiana,
Oklahoma, Texas | 561 | 37 | 667 | 4720 | 311 | 5280
Total | 1160 | 65 | 1290 | 9310 | 622 | 10500
Mountain and Pacific:
California, Colorado,
Oregon, Utah, Washington | 193 | 16 | 257 | 1520 | 129 | 1990
Grand total | 3180 | 336 | 3690 | 25600 | 3150 | 29600
-- Zero.
1Data are rounded to no more than three significant digits; may not add to totals shown.
2Includes manufacturers of raw steel that also produce steel castings.
3May include revisions to previously published data.
4Includes recirculating scrap and home-generated obsolete scrap.

## T4
TABLE 4
RECEIPTS OF IRON AND STEEL SCRAP, BY REGION AND GRADE, FOR STEEL PRODUCERS1, 2, 3, 4
(Thousand metric tons)
| August 2017 |  |  |  |  | January–August5
| Mid-Atlantic |  |  |  | Mountain | Mid-Atlantic |  |  |  | Mountain
| and | North | South | South | and | and | North | South | South | and
Item | New England | Central | Atlantic | Central | Pacific | New England | Central | Atlantic | Central | Pacific
Carbon steel:
Low-phosphorus plate and
punchings | 10 | W | -- | W | W | 82 | W | -- | W | W
Cut structural and plate | 35 | 84 | 28 | 107 | W | 280 | 673 | 226 | 929 | W
No. 1 heavy melting steel | 49 | 81 | 13 | 81 | 25 | 393 | 644 | 124 | 655 | 196
No. 2 heavy melting steel | 6 | 91 | 33 | 162 | W | 48 | 739 | 270 | 1310 | W
No. 1 and electric furnace
bundles | 8 | 110 | 3 | 57 | W | 59 | 853 | 21 | 478 | W
No. 2 and all other bundles | 10 | 31 | W | W | W | 83 | 258 | W | W | W
Electric furnace 1 foot and
under (not bundles) | -- | -- | -- | -- | -- | -- | W | -- | -- | --
Railroad rails | W | W | -- | 4 | W | W | W | -- | 29 | W
Turnings and borings | 17 | 59 | W | 70 | 7 | 132 | 453 | W | 542 | 57
Slag scrap | 5 | 29 | W | W | W | 40 | 225 | W | W | W
Shredded and fragmentized | 61 | 276 | 176 | 406 | 45 | 452 | 2250 | 1380 | 3190 | 334
No. 1 busheling | 42 | 151 | W | 185 | 2 | 341 | 1220 | W | 1470 | 18
Steel cans (post consumer) | W | W | W | -- | -- | W | W | W | -- | --
All other carbon steel scrap | 27 | 128 | W | 29 | 3 | 221 | 998 | W | 259 | 20
Stainless steel scrap | W | W | -- | W | -- | W | W | -- | W | --
Alloy steel scrap | 2 | 23 | W | W | -- | 15 | 184 | W | W | --
Ingot mold and stool scrap | W | W | -- | -- | -- | W | W | -- | -- | --
Machinery and cupola cast iron | -- | W | W | W | -- | -- | W | W | W | --
Cast iron borings | W | W | W | W | W | W | W | W | W | W
Other iron scrap | 5 | 32 | W | W | W | 38 | 247 | W | W | W
Other mixed scrap | W | 21 | W | 4 | W | W | 184 | W | 31 | W
Total | 322 | 1170 | 343 | 1160 | 193 | 2540 | 9430 | 2760 | 9310 | 1520
W Withheld to avoid disclosing company proprietary data; included in "Total." -- Zero.
1Scrap received from brokers, dealers, and other outside sources.
2A breakout of the States within each region is provided in Table 3.
3Includes manufacturers of raw steel that also produce steel castings.
4Data are rounded to no more than three significant digits; may not add to totals shown.
5May include revisions to previously published data.

## T5
TABLE 5
CONSUMPTION OF IRON AND STEEL SCRAP BY REGION AND GRADE, FOR STEEL PRODUCERS1, 2, 3
(Thousand metric tons)
| August 2017 |  |  |  |  | January–August4
| Mid-Atlantic |  |  |  | Mountain | Mid-Atlantic |  |  |  | Mountain
| and | North | South | South | and | and | North | South | South | and
Item | New England | Central | Atlantic | Central | Pacific | New England | Central | Atlantic | Central | Pacific
Carbon steel:
Low-phosphorus plate and
punchings | 10 | W | -- | W | W | 83 | W | -- | W | W
Cut structural and plate | 37 | 104 | 45 | 111 | W | 312 | 787 | 372 | 955 | W
No. 1 heavy melting steel | 53 | 118 | 18 | 97 | 26 | 426 | 897 | 147 | 787 | 206
No. 2 heavy melting steel | 10 | 96 | 41 | 187 | W | 82 | 767 | 303 | 1490 | W
No. 1 and electric furnace
bundles | 7 | 103 | 3 | 49 | W | 58 | 844 | 22 | 506 | W
No. 2 and all other bundles | 10 | 28 | W | 14 | W | 82 | 260 | W | 120 | W
Electric furnace 1 foot and
under (not bundles) | -- | W | -- | -- | -- | -- | W | -- | -- | --
Railroad rails | W | W | -- | 4 | W | W | W | -- | 31 | W
Turnings and borings | 18 | 59 | W | 70 | 7 | 143 | 468 | W | 535 | 57
Slag scrap | 10 | 49 | W | 12 | W | 81 | 368 | W | 99 | W
Shredded and fragmentized | 53 | 315 | 174 | 457 | 45 | 439 | 2450 | 1460 | 3510 | 334
No. 1 busheling | 44 | 159 | 31 | 185 | 2 | 345 | 1290 | W | 1600 | 18
Steel cans (post consumer) | W | W | W | -- | -- | W | W | W | -- | --
All other carbon steel scrap | 39 | 171 | 12 | 46 | 3 | 320 | 1390 | 97 | 358 | 22
Stainless steel scrap | 53 | 22 | -- | W | -- | 422 | 174 | -- | W | --
Alloy steel scrap | 9 | 25 | W | W | -- | 72 | 203 | -- | W | --
Ingot mold and stool scrap | W | 2 | -- | W | -- | W | 14 | -- | W | --
Machinery and cupola cast iron | -- | W | W | W | -- | -- | W | W | W | --
Cast iron borings | W | W | W | W | W | W | W | W | W | W
Motor blocks | -- | W | -- | -- | -- | -- | W | -- | -- | --
Other iron scrap | 6 | 45 | W | W | W | 47 | 371 | W | W | W
Other mixed scrap | W | 34 | W | 4 | W | W | 244 | W | 31 | W
Total | 372 | 1380 | 383 | 1290 | 257 | 3000 | 11000 | 3130 | 10500 | 1990
W Withheld to avoid disclosing company proprietary data; included in "Total." -- Zero.
1Data are rounded to no more than three significant digits; may not add to totals shown.
2A breakout of the States within each region is provided in Table 3.
3Includes manufacturers of raw steel that also produce steel castings.
4May include revisions to previously published data.

## T6
TABLE 6
U.S. EXPORTS OF IRON AND STEEL SCRAP BY SELECTED REGION AND COUNTRY1, 2
(Thousand metric tons and thousand dollars)
| August 2017 |  | January–August3
Region and country | Quantity | Value | Quantity | Value
North America and South America:
Canada | 68 | 17300 | 602 | 141000
Mexico | 176 | 44000 | 1260 | 317000
Ecuador | (4) | 25 | 123 | 34300
Peru | 65 | 17800 | 378 | 103000
Other5 | (4) | 65 | 1 | 617
Total | 308 | 79200 | 2360 | 596000
Africa, Europe, Middle East:
Austria | -- | -- | 2 | 1040
Belgium | (4) | 454 | 67 | 3730
British Indian Ocean Territories | (4) | 48 | 1 | 406
Egypt | -- | -- | 129 | 32300
Finland | -- | -- | 1 | 380
Germany | (4) | 360 | 23 | 2520
Greece | 28 | 8100 | 89 | 23700
Italy | (4) | 167 | 38 | 10500
Kuwait | -- | -- | 218 | 57700
Morocco | -- | -- | 12 | 2620
Netherland | 2 | 1170 | 53 | 4810
Oman | (4) | 20 | 3 | 96
Portugal | 7 | 1170 | 7 | 1170
Sweden | (4) | 135 | 1 | 756
Switzerland | -- | -- | 1 | 218
Turkey | 369 | 101000 | 2020 | 515000
United Arab Emirates | 1 | 616 | 11 | 3750
United Kingdom | (4) | 298 | 2 | 1600
Other5 | 1 | 119 | 1 | 912
Total | 409 | 114000 | 2670 | 664000
Asia, Australia, Oceania:
Bangladesh | 132 | 34400 | 417 | 108000
China | 72 | 70100 | 682 | 567000
Hong Kong | 9 | 5570 | 42 | 29800
India | 80 | 25600 | 518 | 178000
Indonesia | 7 | 2600 | 74 | 23800
Japan | 2 | 1700 | 18 | 15200
Korea, Republic of | 11 | 4460 | 266 | 82900
Malaysia | 40 | 11400 | 64 | 19500
Pakistan | 70 | 26400 | 479 | 172000
Philippines | (4) | 272 | 3 | 2160
Singapore | (4) | 29 | 2 | 744
Taiwan | 112 | 35100 | 1000 | 321000
Thailand | 37 | 10800 | 321 | 85400
Vietnam | 27 | 7500 | 384 | 110000
Other5 | (4) | 45 | (4) | 212
Total | 601 | 236000 | 4270 | 1720000
Grand total | 1320 | 429000 | 9300 | 2980000
-- Zero.
1Includes tinplate and terneplate; excludes used rails for rerolling and other uses and ships, boats, and other vessels for scrapping. Export valuation is on a free-alongside-ship basis.
2Data are rounded to no more than three significant digits; may not add to totals shown.
3May include revisions to previously published data.
4Less than ½ unit.
5Includes countries with January–August 2017 quantities of less than 500 metric tons.
Source: U.S. Census Bureau.

## T7
TABLE 7
U.S. EXPORTS OF IRON AND STEEL SCRAP BY REGION AND
SELECTED CUSTOMS DISTRICT1, 2
(Thousand metric tons and thousand dollars)
| August 2017 |  | January–August3
Region and customs district | Quantity | Value | Quantity | Value
Canada–United States border:
Buffalo, NY | 18 | 6430 | 133 | 34900
Chicago, IL | (4) | 21 | 1 | 771
Cleveland, OH | (4) | 30 | 1 | 402
Detroit, MI | 20 | 5100 | 149 | 37600
Duluth, MN | 1 | 323 | 9 | 2440
Great Falls, MT | 1 | 168 | 13 | 3720
Ogdensburg, NY | 2 | 696 | 16 | 4360
Pembina, ND | 8 | 1740 | 147 | 37700
Other | 8 | 1000 | 65 | 6130
Total | 58 | 15500 | 533 | 128000
East coast:
Baltimore, MD | 23 | 8350 | 147 | 55300
Boston, MA | 130 | 36500 | 675 | 183000
Charleston, SC | 11 | 6450 | 97 | 42100
Miami, FL | 30 | 10700 | 223 | 76700
New York City, NY | 146 | 55800 | 1390 | 487000
Norfolk, VA | 17 | 11200 | 135 | 80000
Philadelphia, PA | 103 | 28000 | 556 | 139000
Portland, ME | 5 | 921 | 77 | 18500
Providence, RI | -- | -- | 372 | 96200
Savannah, GA | 12 | 6410 | 187 | 56900
St. Albans, VT | 4 | 1170 | 29 | 7140
Washington, DC | -- | -- | (4) | 42
Wilmington, NC | (4) | 421 | 3 | 3040
Total | 483 | 166000 | 3890 | 1250000
Gulf coast and Mexico–United States
border (includes Caribbean territories):
Dallas–Fort Worth, TX | (4) | 15 | (4) | 22
El Paso, TX | 8 | 2350 | 72 | 20500
Houston–Galveston, TX | 80 | 22200 | 229 | 91100
Laredo, TX | 119 | 29600 | 510 | 134000
Mobile, AL | 1 | 377 | 3 | 1980
New Orleans, LA | 2 | 918 | 3 | 1870
Nogales, AZ | -- | -- | 1 | 183
San Juan, PR | 23 | 6290 | 87 | 22700
Tampa, FL | 32 | 10200 | 119 | 39100
Virgin Islands, U.S. | 7 | 1170 | 7 | 1170
Total | 271 | 73100 | 1030 | 312000
West coast and Hawaii:
Anchorage, AK and Honolulu, HI | 29 | 8010 | 88 | 22900
Columbia–Snake, OR | 57 | 16000 | 355 | 94300
Los Angeles, CA | 224 | 91400 | 1700 | 688000
San Diego, CA | 29 | 6640 | 258 | 50600
San Francisco, CA | 94 | 27800 | 966 | 279000
Seattle, WA | 72 | 24400 | 481 | 155000
Total | 506 | 174000 | 3850 | 1290000
Grand total | 1320 | 429000 | 9300 | 2980000
-- Zero.
1Includes tinplate and terneplate; excludes used rails for rerolling and other uses and ships, boats, and other vessels for scrapping. Export valuation is on a free-alongside-ship basis.
2Data are rounded to no more than three significant digits; may not add to totals shown.
3May include revisions to previously published data.
4Less than ½ unit.
Source: U.S. Census Bureau.

## T8
TABLE 8
U.S. EXPORTS OF IRON AND STEEL SCRAP AND OTHER FERROUS PRODUCTS BY GRADE1, 2
(Thousand metric tons and thousand dollars)
| August 2017 |  | January–August3
Item | Quantity | Value | Quantity | Value
No. 1 heavy melting steel | 438 | 116000 | 2780 | 725000
No. 2 heavy melting steel | 38 | 10800 | 421 | 106000
No. 1 bundles | 4 | 1330 | 147 | 11000
No. 2 bundles | -- | -- | 2 | 216
Shredded steel scrap | 438 | 123000 | 3150 | 859000
Borings, shovelings and turnings | 1 | 99 | 6 | 965
Cut plate and structural | 35 | 10000 | 290 | 75900
Tinned iron or steel | 6 | 2330 | 51 | 16900
Remelting scrap ingots | (4) | 175 | 3 | 1710
Cast iron | 81 | 27200 | 311 | 128000
Other iron and steel | 194 | 70100 | 1400 | 504000
Total carbon steel and cast iron | 1230 | 362000 | 8560 | 2430000
Stainless steel | 32 | 37600 | 305 | 326000
Other alloy steel | 52 | 29700 | 437 | 222000
Total stainless and alloy steel | 84 | 67300 | 742 | 548000
Total carbon, stainless, alloy steel and cast iron | 1320 | 429000 | 9300 | 2980000
Ships, boats, and other vessels for
breaking up (for scrapping) | (4) | 56 | 1 | 177
Used rails for rerolling and other uses | 1 | 748 | 5 | 8080
Total scrap exports | 1320 | 430000 | 9310 | 2980000
Exports of manufactured ferrous products:
Pig iron < or = 0.5% phosphorus | 3 | 1020 | 24 | 9050
Pig iron > or = 0.5% phosphorus | 1 | 73 | 2 | 164
Alloy pig iron | (4) | 13 | (4) | 150
Total pig iron | 3 | 1110 | 25 | 9360
Direct-reduced iron (DRI) | 64 | 13100 | 584 | 141000
Spongy iron products, not DRI | 80 | 26500 | 269 | 99200
Granules for abrasive cleaning and other uses | 3 | 3980 | 21 | 35900
Powders of alloy steel | 2 | 5770 | 15 | 41400
Other ferrous powders | 8 | 10100 | 62 | 71200
Total DRI, granules, powders | 158 | 59500 | 950 | 388000
Grand total | 1480 | 490000 | 10300 | 3380000
-- Zero.
1Export valuation is on a free-alongside-ship basis.
2Data are rounded to no more than three significant digits; may not add to totals shown.
3May include revisions to previously published data.
4Less than ½ unit.
Source: U.S. Census Bureau.

## T9
TABLE 9
U.S. IMPORTS FOR CONSUMPTION OF IRON AND STEEL SCRAP
BY SELECTED COUNTRY OR LOCALITY1, 2
(Thousand metric tons and thousand dollars)
| August 2017 |  | January–August3
Country or locality | Quantity | Value | Quantity | Value
Bahamas | 1 | 59 | 5 | 536
Brazil | (4) | 8 | 2 | 2930
Canada | 298 | 89400 | 2150 | 643000
China | (4) | 70 | 2 | 1000
Cayman Islands | (4) | 25 | 1 | 197
Curacao | -- | -- | 1 | 156
Germany | 1 | 141 | 9 | 8230
Japan | 1 | 301 | 27 | 9610
Mexico | 36 | 15000 | 241 | 109000
Netherlands | (4) | 35 | 154 | 41700
Spain | -- | -- | 16 | 4910
Sweden | 24 | 8090 | 183 | 54600
United Kingdom | 28 | 8930 | 407 | 122000
Venezuela | -- | -- | 19 | 2630
Other5 | (4) | 402 | 5 | 4950
Total | 388 | 122000 | 3230 | 1010000
-- Zero.
1Includes tinplate and terneplate; excludes used rails for rerolling and other uses and ship, boats, and other vessels for scrapping. Import valuation is on a Customs basis.
2Data are rounded to no more than three significant digits; may not add to totals shown.
3May include revisions to previously published data.
4Less than ½ unit.
5Includes countries with January–August 2017 quantities of less than 500 metric tons.
Source: U.S. Census Bureau.

## T10
TABLE 10
U.S. IMPORTS FOR CONSUMPTION OF IRON AND STEEL SCRAP
BY SELECTED CUSTOMS DISTRICT1, 2
(Thousand metric tons and thousand dollars)
| August 2017 |  | January–August3
Customs district | Quantity | Value | Quantity | Value
Baltimore, MD | (4) | 35 | 1 | 283
Buffalo, NY | 48 | 19900 | 389 | 166000
Charleston, SC | 27 | 7440 | 286 | 78200
Cleveland, OH | (4) | 31 | 34 | 1460
Detroit, MI | 122 | 42100 | 1010 | 327000
Duluth, MN | 9 | 2520 | 62 | 15600
El Paso, TX | 6 | 1830 | 36 | 12700
Great Falls, MT | 4 | 860 | 17 | 3990
Houston–Galveston, TX | 1 | 388 | 5 | 5390
Laredo, TX | 17 | 7940 | 127 | 59400
Los Angeles, CA | (4) | 67 | 1 | 693
Miami, FL | 1 | 98 | 6 | 870
Mobil, AL | 28 | 10700 | 202 | 79300
New Orleans, LA | 28 | 9040 | 442 | 130000
New York City, NY | -- | -- | 1 | 818
Nogales, AZ | 1 | 288 | 6 | 1940
Ogdensburg, NY | 1 | 483 | 8 | 4740
Pembina, ND | 11 | 2990 | 56 | 16000
Portland, ME | (4) | 11 | 2 | 1400
San Diego, CA | 8 | 2410 | 38 | 13000
Savannah, GA | (4) | 100 | 1 | 918
Seattle, WA | 74 | 12400 | 484 | 82200
St. Albans, VT | 4 | 777 | 12 | 2510
Wilmington, NC | (4) | 35 | 2 | 406
Other | (4) | 93 | 3 | 1040
Total | 388 | 122000 | 3230 | 1010000
-- Zero.
1Includes tinplate and terneplate; excludes used rails for rerolling and other uses and ships, boats and other vessels for scrapping. Import valuation is on a Customs basis.
2Data are rounded to no more than three significant digits; may not add to totals shown.
3May include revisions to previously published data.
4Less than ½ unit.
Source: U.S. Census Bureau.

## T11
TABLE 11
U.S. IMPORTS OF IRON AND STEEL SCRAP AND OTHER
FERROUS PRODUCTS BY GRADE1, 2
(Thousand metric tons and thousand dollars)
| August 2017 |  | January–August3
Item | Quantity | Value | Quantity | Value
No. 1 heavy melting steel | 13 | 3240 | 89 | 21300
No. 2 heavy melting steel | 11 | 2430 | 74 | 15800
No. 1 bundles | 84 | 29800 | 905 | 289000
No. 2 bundles | 4 | 803 | 33 | 7840
Shredded steel scrap | 84 | 22500 | 724 | 186000
Borings, shovelings and turnings | 5 | 1060 | 43 | 9160
Cut plate and structural | 17 | 4040 | 130 | 32400
Tinned iron or steel | 11 | 3280 | 66 | 17900
Remelting scrap ingots | (4) | 5 | (4) | 397
Cast iron | 9 | 2670 | 102 | 20800
Other iron and steel | 76 | 19800 | 473 | 117000
Total carbon steel and cast iron | 314 | 89600 | 2640 | 718000
Stainless steel | 22 | 18800 | 182 | 179000
Other alloy steel | 52 | 14100 | 405 | 109000
Total stainless and alloy steel | 74 | 32900 | 587 | 288000
Total carbon, stainless, alloy steel and cast iron | 388 | 122000 | 3230 | 1010000
Ships, boats, and other vessels for
breaking up (for scrapping) | -- | -- | (4) | 272
Used rails for rerolling and other uses | 4 | 1320 | 34 | 10600
Total scrap imports | 392 | 124000 | 3260 | 1020000
Imports of manufactured ferrous products:
Pig iron < or = 0.5% phosphorus | 519 | 183000 | 3580 | 1210000
Pig iron > or = 0.5% phosphorus | -- | -- | 26 | 8120
Alloy pig iron | (4) | 18 | (4) | 423
Total pig iron | 519 | 183000 | 3600 | 1220000
Direct-reduced iron (DRI) | 267 | 63600 | 2280 | 535000
Spongy iron products, not DRI | (4) | 483 | 1 | 3080
Granules for abrasive cleaning and other uses | 3 | 3110 | 20 | 20500
Powders of alloy steel | 5 | 8340 | 45 | 70500
Other ferrous powders | 4 | 6610 | 31 | 51500
Total DRI, granules, powders | 279 | 82200 | 2380 | 680000
Grand total | 1190 | 389000 | 9240 | 2920000
-- Zero.
1Import valuation is on a Customs basis.
2Data are rounded to no more than three significant digits; may not add to totals shown.
3May include revisions to previously published data.
4Less than ½ unit.
Source: U.S. Census Bureau.

## T12
TABLE 12
U.S. RAW STEEL PRODUCTION, RAW STEEL CAPABILITY UTILIZATION,
AND CONTINUOUS CAST STEEL PRODUCTION1
| Raw steel production, |  | Raw steel capability |  | Continuous cast steel
| thousand metric tons |  | utilization, percent |  | production, percent
|  | Year |  | Year |  | Year
Period | Monthly | to date2 | Monthly | to date2 | Monthly | to date2
2016:
August | 6650 | 53400 | 70.8 | 72.2 | 99.65 | 99.34
September | 6190 | 59600 | 68 | 71.8 | 99.4 | 99.4
October | 6230 | 65800 | 65.4 | 71.1 | 99.59 | 99.39
November | 6190 | 72000 | 67.1 | 70.8 | 99.59 | 99.4
December | 6460 | 78500 | 67.8 | 70.5 | 99.6 | 99.42
2017:
January | 6980 | 6980 | 73.3 | 73.3 | 99.62 | 99.62
February | 6420 | 13400 | 75.9 | 75.2 | 99.59 | 99.6
March | 6890 | 20300 | 73.6 | 74.6 | 99.6189 | 99.608
April | 6690 | 27000 | 73.6 | 74.6 | 99.628 | 99.613
May | 6900 | 33900 | 73.7 | 74.3 | 99.647 | 99.62
June | 6790 | 40700 | 74.9 | 74.4 | 99.64 | 99.62
July | 6960 | 47600 | 74.3 | 74.4 | 99.66 | 99.63
August | 7100 | 54700 | 75.8 | 74.6 | 99.67 | 99.63
1Data are rounded to no more than three significant digits.
2May include revisions to previously published data.
Source: American Iron and Steel Institute.

## T13
TABLE 13
COMPOSITE PRICES FOR NO. 1 HEAVY MELTING STEEL SCRAP AND PIG IRON
| American Metal Market |  | Scrap Price Bulletin
| No. 1 HMS |  | No. 1 HMS |  | Pig Iron1
Period | $/lt | $/t | $/lt | $/t | $/lt | $/t
2016:
August | 208.9 | 205.6 | 209.84 | 206.53 | 292.1 | 287.49
September | 196.64 | 193.53 | 197.67 | 194.55 | 275.59 | 271.24
October | 179.2 | 176.37 | 178.84 | 176.01 | 268.22 | 263.99
November | 200.45 | 197.28 | 206.415 | 203.16 | 274.32 | 269.99
December | 238.49 | 234.72 | 245.72 | 241.84 | 321.73 | 316.65
Average, January–December | 198.98 | 195.84 | 201.99 | 198.8 | 271.33 | 267.04
2017:
January | 274.26 | 269.93 | 221.74 | 218.24 | 345.44 | 339.98
February | 255.72 | 251.68 | 261.58 | 257.45 | 345.44 | 339.98
March | 281.38 | 276.94 | 295.17 | 290.51 | 417.83 | 411.23
April | 263.66 | 259.5 | 272.67 | 268.36 | 417.83 | 411.23
May | 265.15 | 260.96 | 270.698 | 266.42 | 434.34 | 427.48
June | 262.58 | 258.43 | 268.08 | 263.85 | 434.34 | 427.48
July | 264.87 | 260.69 | 269.5 | 265.25 | 434.34 | 427.48
August | 279.18 | 274.77 | 288.5 | 283.94 | 434.34 | 427.48
1Prices are Brazilian basic pig iron, f.o.b. New Orleans, LA.
Note: Long tons = lt; metric tons = t.