## Text
Iron and Steel Scrap in November 2017
This workbook includes an embedded Word document and 13 tables (See tabs below).
This icon is linked to an embedded text document.

## T1
TABLE 1
IRON AND STEEL SCRAP, PIG IRON, AND DIRECT-REDUCED IRON STATISTICS FOR STEEL PRODUCERS1, 2
(Thousand metric tons)
| November 2017 |  |  | January–November3
|  | Electric |  |  | Electric
| Integrated | furnace | Total for | Integrated | furnace | Total for
| steel | steel | steel | steel | steel | steel
| producers4 | producers5 | producers | producers4 | producers5 | producers
Scrap:
Receipts from dealers and other sources | 1360 | 1680 | 3040 | 16200 | 18800 | 35000
Receipts from other own company plants | 36 | 197 | 233 | 404 | 1990 | 2400
Production recirculating scrap | 201 | 145 | 346 | 2240 | 1950 | 4190
Production obsolete scrap | W | W | 7 | W | W | 90
Consumption (by type of furnace):
Blast furnace | W | W | 129 | W | W | 1350
Basic oxygen process | W | W | 293 | W | W | 3780
Electric furnace | 1180 | 1800 | 2980 | 13400 | 19800 | 33100
Other (including air furnace)6 | W | W | 205 | W | W | 2230
Total consumption | 1580 | 2020 | 3600 | 18300 | 22200 | 40500
Shipments | 43 | 6 | 49 | 520 | 432 | 952
Stocks, end of period | 1850 | 2280 | 4130 | 1850 | 2280 | 4130
Pig iron (includes hot metal):
Receipts | 350 | 76 | 426 | 4210 | 949 | 5160
Production | 1060 | -- | 1060 | 12500 | W | 12500
Consumption (by type of furnace):
Basic oxygen process | W | W | W | W | W | W
Direct castings7 | W | W | W | W | W | W
Electric furnace | W | W | W | W | W | W
Total consumption | 1440 | 87 | 1530 | 16600 | 937 | 17500
Shipments | -- | -- | -- | W | -- | W
Stocks, end of period | 273 | 240 | 513 | 273 | 240 | 513
Direct-reduced iron:8
Receipts | 96 | 69 | 165 | 952 | 805 | 1760
Total consumption | 69 | 62 | 131 | 934 | 793 | 1730
Stocks, end of period | 182 | 80 | 262 | 182 | 80 | 262
W Withheld to avoid disclosing company proprietary data; included in "Total for steel producers" and (or) "Total consumption." -- Zero.
1Data are rounded to no more than three significant digits; may not add to totals shown.
2Includes manufacturers of raw steel that also produce steel castings. November 2017 data are based on returns from 21% of consumer surveys, representing 32% of scrap consumption during this month, and estimates for nonrespondents of this survey.
3May include revisions to previously published data.
4Includes data for electric furnaces operated by integrated steel producers.
5Includes minimill and specialty steel producers; includes data for other furnaces operated by these steel producers.
6Includes vacuum melting furnaces and miscellaneous uses.
7Includes ingot molds and stools.
8Includes direct-reduced iron, hot-briquetted iron, and iron carbide. Domestic production data are included in "Receipts."

## T2
TABLE 2
RECEIPTS FROM OUTSIDE SOURCES, PRODUCTION, CONSUMPTION, AND STOCKS OF IRON AND STEEL SCRAP, BY GRADE, FOR STEEL PRODUCERS1, 2
(Thousand metric tons)
| November 2017 |  |  |  | January–November3
| Receipts of scrap | Production of home |  |  | Receipts of scrap | Production of home
| from brokers, | scrap (recirculating | Consumption of |  | from brokers, | scrap (recirculating | Consumption of
| dealers, and other | scrap resulting from | purchased and | Ending | dealers, and other | scrap resulting from | purchased and
Item | outside sources | current operations) | home scrap4 | stocks | outside sources | current operations) | home scrap4
Carbon steel:
Low-phosphorus plate and
punchings | 41 | W | 43 | W | 455 | W | 477
Cut structural and plate | 266 | 27 | 305 | 295 | 3090 | 313 | 3510
No. 1 heavy melting steel | 238 | 45 | 306 | 182 | 2750 | 463 | 3390
No. 2 heavy melting steel | 319 | 27 | 367 | 199 | 3590 | 289 | 4020
No. 1 and electric furnace
bundles | 183 | W | 159 | 197 | 1950 | W | 1950
No. 2 and all other bundles | 51 | W | 56 | 34 | 644 | W | 682
Electric furnace 1 foot and
under (not bundles) | -- | W | W | -- | W | W | W
Railroad rails | 17 | W | 17 | 13 | 189 | W | 194
Turnings and borings | 176 | 2 | 189 | 159 | 1940 | 21 | 1980
Slag scrap | 37 | 66 | 74 | 102 | 429 | 725 | 799
Shredded and fragmentized | 880 | W | 1010 | 1700 | 10400 | W | 11300
No. 1 busheling | 392 | W | 406 | 322 | 4540 | W | 4800
Steel cans (post consumer) | 6 | W | 9 | 1 | 66 | W | 96
All other carbon steel scrap | 183 | 66 | 267 | 392 | 2120 | 1120 | 2970
Stainless steel scrap | 73 | 27 | 111 | 54 | 814 | 304 | 1220
Alloy steel scrap | 27 | 16 | 43 | 177 | 299 | 178 | 474
Ingot mold and stool scrap | W | W | 3 | 2 | W | W | 34
Machinery and cupola cast iron | W | -- | W | W | W | -- | W
Cast iron borings | 12 | W | 12 | 5 | 133 | W | 135
Motor blocks | W | -- | W | -- | W | -- | W
Other iron scrap | 90 | 26 | 116 | 79 | 975 | 285 | 1260
Other mixed scrap | 48 | W | 100 | 81 | 540 | W | 1140
Total | 3040 | 346 | 3600 | 4130 | 35000 | 4190 | 40500
W Withheld to avoid disclosing company proprietary data; included in "Total." -- Zero.
1Data are rounded to no more than three significant digits; may not add to totals shown.
2Includes manufacturers of raw steel that also produce steel castings.
3May include revisions to previously published data.
4Includes recirculating scrap and home-generated obsolete scrap.

## T3
TABLE 3
RECEIPTS FROM OUTSIDE SOURCES, PRODUCTION, AND CONSUMPTION OF IRON AND STEEL SCRAP,
BY REGION AND STATE, FOR STEEL PRODUCERS1, 2
(Thousand metric tons)
| November 2017 |  |  | January–November3
| Receipts of scrap | Production of home |  | Receipts of scrap | Production of home
| from brokers, | scrap (recirculating | Consumption of | from brokers, | scrap (recirculating | Consumption of
| dealers, and other | scrap resulting from | purchased and | dealers, and other | scrap resulting from | purchased and
Region and State | outside sources | current operations) | home scrap4 | outside sources | current operations) | home scrap4
Mid-Atlantic and New England:
New Jersey, New York,
Pennsylvania | 311 | 50 | 379 | 3470 | 552 | 4120
North Central:
Illinois and Indiana | 359 | 34 | 411 | 4140 | 364 | 4660
Iowa, Minnesota, Nebraska,
Wisconsin | 229 | 16 | 249 | 2530 | 178 | 2740
Michigan | 112 | 44 | 142 | 1570 | 517 | 1770
Ohio | 426 | 87 | 536 | 4660 | 1330 | 5800
Total | 1130 | 182 | 1340 | 12900 | 2390 | 15000
South Atlantic:
Virginia, West Virginia | 73 | 3 | 101 | 879 | 13 | 1190
Georgia, North Carolina,
South Carolina | 235 | 15 | 262 | 2940 | 188 | 3070
Total | 308 | 18 | 363 | 3820 | 201 | 4260
South Central:
Alabama, Kentucky,
Mississippi, Tennessee | 549 | 41 | 641 | 6290 | 438 | 7220
Arkansas, Louisiana,
Oklahoma, Texas | 558 | 38 | 637 | 6430 | 427 | 7190
Total | 1110 | 79 | 1280 | 12700 | 865 | 14400
Mountain and Pacific:
California, Colorado,
Oregon, Utah, Washington | 190 | 18 | 247 | 2100 | 181 | 2750
Grand total | 3040 | 346 | 3600 | 35000 | 4190 | 40500
1Data are rounded to no more than three significant digits; may not add to totals shown.
2Includes manufacturers of raw steel that also produce steel castings.
3May include revisions to previously published data.
4Includes recirculating scrap and home-generated obsolete scrap.

## T4
TABLE 4
RECEIPTS OF IRON AND STEEL SCRAP, BY REGION AND GRADE, FOR STEEL PRODUCERS1, 2, 3, 4
(Thousand metric tons)
| November 2017 |  |  |  |  | January–November5
| Mid-Atlantic |  |  |  | Mountain | Mid-Atlantic |  |  |  | Mountain
| and | North | South | South | and | and | North | South | South | and
Item | New England | Central | Atlantic | Central | Pacific | New England | Central | Atlantic | Central | Pacific
Carbon steel:
Low-phosphorus plate and
punchings | 10 | W | -- | W | W | 112 | W | -- | W | W
Cut structural and plate | 27 | 83 | 28 | 105 | W | 366 | 929 | 317 | 1260 | W
No. 1 heavy melting steel | 51 | 71 | 13 | 79 | 24 | 548 | 865 | 169 | 893 | 269
No. 2 heavy melting steel | 6 | 91 | 30 | 162 | W | 67 | 1020 | 365 | 1800 | W
No. 1 and electric furnace
bundles | 7 | 94 | 3 | 76 | W | 80 | 1150 | 29 | 649 | W
No. 2 and all other bundles | 10 | 24 | W | W | W | 112 | 337 | W | W | W
Electric furnace 1 foot and
under (not bundles) | -- | -- | -- | -- | -- | -- | W | -- | -- | --
Railroad rails | W | W | -- | 4 | W | W | W | -- | 40 | W
Turnings and borings | 18 | 55 | W | 69 | 7 | 189 | 624 | W | 759 | 79
Slag scrap | 6 | 27 | W | W | W | 55 | 308 | W | W | W
Shredded and fragmentized | 53 | 278 | 145 | 360 | 44 | 612 | 3100 | 1910 | 4350 | 467
No. 1 busheling | 42 | 153 | W | 164 | 2 | 465 | 1670 | W | 2000 | 25
Steel cans (post consumer) | W | W | W | -- | -- | W | W | W | -- | --
All other carbon steel scrap | 28 | 116 | W | 31 | 3 | 294 | 1380 | W | 350 | 28
Stainless steel scrap | W | W | -- | W | -- | W | W | -- | W | --
Alloy steel scrap | 2 | 23 | W | W | -- | 20 | 253 | W | W | --
Ingot mold and stool scrap | W | W | -- | -- | -- | W | W | -- | -- | --
Machinery and cupola cast iron | -- | W | W | W | -- | -- | W | W | W | --
Cast iron borings | W | W | W | W | W | W | W | W | W | W
Other iron scrap | 6 | 30 | W | W | W | 51 | 35 | W | W | W
Other mixed scrap | W | 17 | W | 6 | W | W | 241 | W | 48 | W
Total | 311 | 1130 | 308 | 1110 | 190 | 3470 | 12900 | 3820 | 12700 | 2100
W Withheld to avoid disclosing company proprietary data; included in "Total." -- Zero.
1Scrap received from brokers, dealers, and other outside sources.
2A breakout of the States within each region is provided in Table 3.
3Includes manufacturers of raw steel that also produce steel castings.
4Data are rounded to no more than three significant digits; may not add to totals shown.
5May include revisions to previously published data.

## T5
TABLE 5
CONSUMPTION OF IRON AND STEEL SCRAP BY REGION AND GRADE, FOR STEEL PRODUCERS1, 2, 3
(Thousand metric tons)
| November 2017 |  |  |  |  | January–November5
| Mid-Atlantic |  |  |  | Mountain | Mid-Atlantic |  |  |  | Mountain
| and | North | South | South | and | and | North | South | South | and
Item | New England | Central | Atlantic | Central | Pacific | New England | Central | Atlantic | Central | Pacific
Carbon steel:
Low-phosphorus plate and
punchings | 10 | W | -- | W | W | 114 | W | -- | W | W
Cut structural and plate | 36 | 101 | 40 | 109 | W | 416 | 1090 | 496 | 1290 | W
No. 1 heavy melting steel | 55 | 109 | 19 | 98 | 25 | 593 | 1230 | 203 | 1090 | 283
No. 2 heavy melting steel | 10 | 96 | 33 | 194 | W | 113 | 1060 | 409 | 2050 | W
No. 1 and electric furnace
bundles | 7 | 95 | 3 | 51 | W | 79 | 1130 | 30 | 670 | W
No. 2 and all other bundles | 10 | 26 | 3 | W | W | 113 | 342 | W | W | W
Electric furnace 1 foot and
under (not bundles) | -- | W | -- | -- | -- | -- | W | -- | -- | --
Railroad rails | W | W | -- | 4 | W | W | W | -- | 42 | W
Turnings and borings | 20 | 58 | W | 79 | 7 | 202 | 644 | W | 757 | 79
Slag scrap | 10 | 47 | W | 13 | W | 112 | 507 | W | 137 | W
Shredded and fragmentized | 59 | 303 | 168 | 436 | 44 | 616 | 3340 | 1990 | 4850 | 467
No. 1 busheling | 41 | 160 | W | 169 | 2 | 467 | 1760 | W | 2170 | 25
Steel cans (post consumer) | W | W | W | -- | -- | W | W | W | -- | --
All other carbon steel scrap | 40 | 164 | W | 48 | 3 | 431 | 1880 | 130 | 498 | 30
Stainless steel scrap | 53 | 22 | W | W | -- | 580 | 230 | -- | W | --
Alloy steel scrap | 9 | 25 | W | W | -- | 99 | 280 | -- | W | --
Ingot mold and stool scrap | W | 2 | -- | W | -- | W | 19 | -- | W | --
Machinery and cupola cast iron | -- | W | W | W | -- | -- | W | W | W | --
Cast iron borings | W | W | W | 1 | W | W | W | W | W | W
Motor blocks | -- | W | -- | -- | -- | -- | W | -- | -- | --
Other iron scrap | 7 | 45 | W | W | W | 64 | 500 | W | W | W
Other mixed scrap | W | 28 | W | 5 | W | W | 332 | W | 43 | W
Total | 379 | 1340 | 363 | 1280 | 247 | 4120 | 15000 | 4260 | 14400 | 2750
W Withheld to avoid disclosing company proprietary data; included in "Total." -- Zero.
1Data are rounded to no more than three significant digits; may not add to totals shown.
2A breakout of the States within each region is provided in Table 3.
3Includes manufacturers of raw steel that also produce steel castings.
4May include revisions to previously published data.

## T6
TABLE 6
U.S. EXPORTS OF IRON AND STEEL SCRAP BY SELECTED REGION AND COUNTRY1, 2
(Thousand metric tons and thousand dollars)
| November 2017 |  | January–November3
Region and country | Quantity | Value | Quantity | Value
North America and South America:
Canada | 59 | 14400 | 828 | 185000
Guatemala | 26 | 8440 | 27 | 8460
Mexico | 138 | 27800 | 1600 | 397000
Ecuador | -- | -- | 123 | 34300
Peru | 33 | 9720 | 444 | 125000
Other4 | (5) | 235 | 2 | 1060
Total | 258 | 60600 | 3030 | 751000
Africa, Europe, Middle East:
Austria | (5) | 6 | 2 | 1110
Belgium | (5) | 331 | 68 | 4630
British Indian Ocean Territories | (5) | 27 | 1 | 510
Egypt | 71 | 19600 | 400 | 118000
Finland | -- | -- | 1 | 380
Germany | 1 | 318 | 27 | 3850
Greece | -- | -- | 152 | 43700
Italy | 1 | 301 | 74 | 22900
Kuwait | 122 | 39200 | 390 | 114000
Morocco | -- | -- | 12 | 2620
Netherland | 1 | 302 | 55 | 5770
Oman | -- | -- | 4 | 103
Portugal | -- | -- | 7 | 1170
Saudi Arabia | (5) | 6 | 43 | 13400
Spain | (5) | 15 | 28 | 8490
Sweden | (5) | 86 | 1 | 1230
Switzerland | -- | -- | 1 | 221
Tunisia | -- | -- | 12 | 4410
Turkey | 401 | 116000 | 3260 | 912000
United Arab Emirates | 3 | 750 | 18 | 6010
United Kingdom | (5) | 79 | 2 | 1870
Other4 | (5) | 40 | 2 | 810
Total | 599 | 177000 | 4560 | 1270000
Asia, Australia, Oceania:
Bangladesh | 69 | 21400 | 584 | 160000
China | 76 | 60000 | 958 | 754000
Hong Kong | 6 | 4410 | 61 | 43300
India | 52 | 20600 | 666 | 240000
Indonesia | 9 | 3110 | 125 | 41200
Japan | 60 | 21600 | 81 | 39200
Korea, Republic of | 88 | 27800 | 475 | 153000
Malaysia | 73 | 14100 | 220 | 60400
Pakistan | 85 | 31900 | 641 | 239000
Philippines | 2 | 1160 | 6 | 4430
Singapore | (5) | 123 | 2 | 901
Taiwan | 124 | 42700 | 1290 | 419000
Thailand | 65 | 19200 | 499 | 140000
Vietnam | 63 | 19000 | 570 | 165000
Other4 | (5) | 9 | 1 | 285
Total | 771 | 287000 | 6180 | 2460000
Grand total | 1630 | 525000 | 13800 | 4480000
-- Zero.
1Includes tinplate and terneplate; excludes used rails for rerolling and other uses and ships, boats, and other vessels for scrapping. Export valuation is on a free-alongside-ship basis.
2Data are rounded to no more than three significant digits; may not add to totals shown.
3May include revisions to previously published data.
4Includes countries with January–November 2017 quantities of less than 500 metric tons.
5Less than ½ unit.
Source: U.S. Census Bureau.

## T7
TABLE 7
U.S. EXPORTS OF IRON AND STEEL SCRAP BY REGION AND
SELECTED CUSTOMS DISTRICT1, 2
(Thousand metric tons and thousand dollars)
| November 2017 |  | January–November3
Region and customs district | Quantity | Value | Quantity | Value
Canada–United States border:
Buffalo, NY | 9 | 2770 | 169 | 46200
Chicago, IL | 1 | 583 | 3 | 1500
Cleveland, OH | (4) | 23 | 1 | 594
Detroit, MI | 15 | 4280 | 243 | 51000
Duluth, MN | 1 | 739 | 14 | 5300
Great Falls, MT | 2 | 471 | 17 | 4580
Ogdensburg, NY | 2 | 591 | 25 | 6520
Pembina, ND | 13 | 3450 | 175 | 44700
Other | 7 | 908 | 86 | 8880
Total | 52 | 13800 | 733 | 169000
East coast:
Baltimore, MD | 41 | 12800 | 243 | 97900
Boston, MA | 117 | 26100 | 942 | 259000
Charleston, SC | 13 | 6960 | 134 | 61700
Miami, FL | 45 | 15600 | 337 | 118000
New York City, NY | 247 | 85500 | 2090 | 745000
Norfolk, VA | 12 | 8910 | 194 | 115000
Philadelphia, PA | 105 | 29800 | 845 | 226000
Portland, ME | 5 | 788 | 105 | 25800
Providence, RI | 82 | 23200 | 614 | 171000
Savannah, GA | 18 | 8370 | 244 | 81800
St. Albans, VT | 4 | 1020 | 43 | 10300
Washington, DC | -- | -- | (4) | 42
Wilmington, NC | (4) | 263 | 3 | 3920
Total | 689 | 219000 | 5790 | 1910000
Gulf coast and Mexico–United States
border (includes Caribbean territories):
Dallas–Fort Worth, TX | -- | -- | (4) | 36
El Paso, TX | 8 | 2200 | 101 | 27600
Houston–Galveston, TX | 65 | 23300 | 399 | 156000
Laredo, TX | 60 | 14600 | 706 | 186000
Mobile, AL | (4) | 206 | 4 | 2800
New Orleans, LA | (4) | 206 | 107 | 36200
Nogales, AZ | (4) | 28 | 1 | 227
San Juan, PR | 2 | 838 | 95 | 25000
Tampa, FL | 45 | 15200 | 236 | 79700
Virgin Islands, U.S. | -- | -- | 7 | 1170
Total | 181 | 56600 | 1660 | 515000
West coast and Hawaii:
Anchorage, AK and Honolulu, HI | 24 | 6920 | 116 | 30700
Columbia–Snake, OR | 113 | 37800 | 535 | 154000
Los Angeles, CA | 266 | 102000 | 2480 | 980000
San Diego, CA | 43 | 3250 | 353 | 64200
San Francisco, CA | 152 | 48600 | 1400 | 417000
Seattle, WA | 108 | 36200 | 693 | 231000
Total | 706 | 235000 | 5580 | 1880000
Grand total | 1630 | 525000 | 13800 | 4480000
-- Zero.
1Includes tinplate and terneplate; excludes used rails for rerolling and other uses and ships, boats, and other vessels for scrapping. Export valuation is on a free-alongside-ship basis.
2Data are rounded to no more than three significant digits; may not add to totals shown.
3May include revisions to previously published data.
4Less than ½ unit.
Source: U.S. Census Bureau.

## T8
TABLE 8
U.S. EXPORTS OF IRON AND STEEL SCRAP AND OTHER FERROUS PRODUCTS BY GRADE1, 2
(Thousand metric tons and thousand dollars)
| November 2017 |  | January–November3
Item | Quantity | Value | Quantity | Value
No. 1 heavy melting steel | 432 | 125000 | 3990 | 1090000
No. 2 heavy melting steel | 84 | 25000 | 628 | 169000
No. 1 bundles | 36 | 4110 | 212 | 23300
No. 2 bundles | (4) | 42 | 2 | 278
Shredded steel scrap | 639 | 193000 | 4880 | 1400000
Borings, shovelings and turnings | 1 | 291 | 9 | 1650
Cut plate and structural | 67 | 20400 | 466 | 132000
Tinned iron or steel | 6 | 1360 | 71 | 22800
Remelting scrap ingots | (4) | 95 | 4 | 1880
Cast iron | 61 | 31500 | 508 | 230000
Other iron and steel | 191 | 71200 | 1900 | 698000
Total carbon steel and cast iron | 1520 | 473000 | 12700 | 3770000
Stainless steel | 40 | 25700 | 440 | 398000
Other alloy steel | 70 | 26500 | 664 | 310000
Total stainless and alloy steel | 110 | 52300 | 1100 | 709000
Total carbon, stainless, alloy steel and cast iron | 1630 | 525000 | 13800 | 4480000
Ships, boats, and other vessels for
breaking up (for scrapping) | -- | -- | 4 | 480
Used rails for rerolling and other uses | 1 | 1630 | 7 | 11200
Total scrap exports | 1630 | 526000 | 13800 | 4490000
Exports of manufactured ferrous products:
Pig iron < or = 0.5% phosphorus | 3 | 1150 | 29 | 11200
Pig iron > or = 0.5% phosphorus | -- | -- | 4 | 394
Alloy pig iron | -- | -- | 3 | 261
Total pig iron | 3 | 1150 | 36 | 11800
Direct-reduced iron (DRI) | (4) | 6 | 615 | 149000
Spongy iron products, not DRI | 69 | 24500 | 340 | 142000
Granules for abrasive cleaning and other uses | 3 | 3840 | 28 | 46900
Powders of alloy steel | 2 | 5570 | 20 | 56500
Other ferrous powders | 7 | 8170 | 83 | 97400
Total DRI, granules, powders | 80 | 42100 | 1090 | 491000
Grand total | 1710 | 570000 | 14900 | 4990000
-- Zero.
1Export valuation is on a free-alongside-ship basis.
2Data are rounded to no more than three significant digits; may not add to totals shown.
3May include revisions to previously published data.
4Less than ½ unit.
Source: U.S. Census Bureau.

## T9
TABLE 9
U.S. IMPORTS FOR CONSUMPTION OF IRON AND STEEL SCRAP
BY SELECTED COUNTRY OR LOCALITY1, 2
(Thousand metric tons and thousand dollars)
| November 2017 |  | January–November3
Country or locality | Quantity | Value | Quantity | Value
Bahamas | (4) | 52 | 7 | 690
Brazil | (4) | 17 | 4 | 5600
Canada | 244 | 77700 | 2940 | 893000
Cayman Islands | (4) | 22 | 1 | 308
China | 1 | 266 | 3 | 1460
Colombia | (4) | 8 | 1 | 796
Curacao | (4) | 4 | 1 | 164
Czechia | (4) | 100 | 1 | 1180
Ecuador | (4) | 124 | 1 | 862
France | (4) | 3 | 1 | 346
Germany | 1 | 155 | 12 | 8810
Japan | 1 | 405 | 69 | 24300
Mexico | 34 | 16000 | 360 | 161000
Netherlands | 27 | 9210 | 212 | 60600
Russia | (4) | 751 | 1 | 2120
Spain | -- | -- | 16 | 4910
Sweden | (4) | 33 | 208 | 64000
Taiwan | (4) | 194 | 1 | 975
United Kingdom | (4) | 40 | 433 | 131000
Venezuela | -- | -- | 19 | 2740
Other5 | (4) | 252 | 4 | 3350
Total | 309 | 105000 | 4290 | 1370000
-- Zero.
1Includes tinplate and terneplate; excludes used rails for rerolling and other uses and ship, boats, and other vessels for scrapping. Import valuation is on a Customs basis.
2Data are rounded to no more than three significant digits; may not add to totals shown.
3May include revisions to previously published data.
4Less than ½ unit.
5Includes countries with January–November 2017 quantities of less than 500 metric tons.
Source: U.S. Census Bureau.

## T10
TABLE 10
U.S. IMPORTS FOR CONSUMPTION OF IRON AND STEEL SCRAP
BY SELECTED CUSTOMS DISTRICT1, 2
(Thousand metric tons and thousand dollars)
| November 2017 |  | January–November3
Customs district | Quantity | Value | Quantity | Value
Baltimore, MD | -- | -- | 1 | 306
Buffalo, NY | 34 | 17300 | 507 | 222000
Charleston, SC | 28 | 9290 | 341 | 96700
Chicago | (4) | 117 | 1 | 575
Cleveland, OH | (4) | 175 | 34 | 1740
Columbia–Snake, OR | -- | -- | 3 | 554
Detroit, MI | 129 | 43300 | 1390 | 459000
Duluth, MN | 3 | 564 | 79 | 20100
El Paso, TX | 4 | 1780 | 50 | 18100
Great Falls, MT | 2 | 532 | 26 | 6290
Houston–Galveston, TX | 2 | 1350 | 11 | 12100
Laredo, TX | 14 | 7310 | 193 | 89900
Los Angeles, CA | (4) | 204 | 1 | 1290
Miami, FL | 1 | 92 | 8 | 1240
Mobil, AL | 6 | 4090 | 260 | 103000
New Orleans, LA | (4) | 85 | 491 | 147000
New York City, NY | (4) | 26 | 1 | 845
Nogales, AZ | 1 | 226 | 9 | 2830
Ogdensburg, NY | 1 | 633 | 12 | 7200
Pembina, ND | 12 | 3450 | 88 | 25000
Philadelphia, PA | (4) | 71 | 2 | 686
Portland, ME | (4) | 113 | 3 | 1750
San Diego, CA | 9 | 2570 | 65 | 20600
Savannah, GA | (4) | 150 | 1 | 1400
Seattle, WA | 60 | 11400 | 693 | 123000
St. Albans, VT | 2 | 503 | 22 | 5060
Wilmington, NC | (4) | 34 | 2 | 602
Other | (4) | 21 | 1 | 479
Total | 309 | 105000 | 4290 | 1370000
-- Zero.
1Includes tinplate and terneplate; excludes used rails for rerolling and other uses and ships, boats and other vessels for scrapping. Import valuation is on a Customs basis.
2Data are rounded to no more than three significant digits; may not add to totals shown.
3May include revisions to previously published data.
4Less than ½ unit.
Source: U.S. Census Bureau.

## T11
TABLE 11
U.S. IMPORTS OF IRON AND STEEL SCRAP AND OTHER
FERROUS PRODUCTS BY GRADE1, 2
(Thousand metric tons and thousand dollars)
| November 2017 |  | January–November3
Item | Quantity | Value | Quantity | Value
No. 1 heavy melting steel | 14 | 3310 | 136 | 32900
No. 2 heavy melting steel | 8 | 1640 | 104 | 22900
No. 1 bundles | 97 | 32700 | 1210 | 396000
No. 2 bundles | 5 | 1170 | 51 | 12400
Shredded steel scrap | 26 | 4090 | 830 | 207000
Borings, shovelings and turnings | 6 | 1230 | 60 | 12700
Cut plate and structural | 13 | 3110 | 177 | 44500
Tinned iron or steel | 6 | 2450 | 88 | 25400
Remelting scrap ingots | (4) | 176 | 1 | 617
Cast iron | 11 | 3090 | 137 | 30800
Other iron and steel | 43 | 10300 | 657 | 168000
Total carbon steel and cast iron | 229 | 63300 | 3450 | 953000
Stainless steel | 26 | 27300 | 259 | 257000
Other alloy steel | 53 | 14800 | 583 | 159000
Total stainless and alloy steel | 79 | 42000 | 842 | 415000
Total carbon, stainless, alloy steel and cast iron | 309 | 105000 | 4290 | 1370000
Ships, boats, and other vessels for
breaking up (for scrapping) | 51 | 7330 | 51 | 7610
Used rails for rerolling and other uses | 3 | 1490 | 49 | 16200
Total scrap imports | 363 | 114000 | 4390 | 1390000
Imports of manufactured ferrous products:
Pig iron < or = 0.5% phosphorus | 397 | 143000 | 4790 | 1650000
Pig iron > or = 0.5% phosphorus | -- | -- | 30 | 9650
Alloy pig iron | (4) | 66 | 1 | 711
Total pig iron | 397 | 143000 | 4820 | 1660000
Direct-reduced iron (DRI) | 436 | 72400 | 2990 | 702000
Spongy iron products, not DRI | (4) | 312 | 2 | 4150
Granules for abrasive cleaning and other uses | 2 | 2350 | 27 | 27300
Powders of alloy steel | 5 | 8130 | 62 | 97400
Other ferrous powders | 4 | 7360 | 44 | 73200
Total DRI, granules, powders | 449 | 90500 | 3120 | 904000
Grand total | 1210 | 347000 | 12300 | 3960000
-- Zero.
1Import valuation is on a Customs basis.
2Data are rounded to no more than three significant digits; may not add to totals shown.
3May include revisions to previously published data.
4Less than ½ unit.
Source: U.S. Census Bureau.

## T12
TABLE 12
U.S. RAW STEEL PRODUCTION, RAW STEEL CAPABILITY UTILIZATION,
AND CONTINUOUS CAST STEEL PRODUCTION1
| Raw steel production, |  | Raw steel capability |  | Continuous cast steel
| thousand metric tons |  | utilization, percent |  | production, percent
|  | Year |  | Year |  | Year
Period | Monthly | to date2 | Monthly | to date2 | Monthly | to date2
2016:
November | 6190 | 72000 | 67.1 | 70.8 | 99.59 | 99.4
December | 6460 | 78500 | 67.8 | 70.5 | 99.6 | 99.42
2017:
January | 6980 | 6980 | 73.3 | 73.3 | 99.62 | 99.62
February | 6420 | 13400 | 75.9 | 75.2 | 99.59 | 99.6
March | 6890 | 20300 | 73.6 | 74.6 | 99.6189 | 99.608
April | 6690 | 27000 | 73.6 | 74.6 | 99.628 | 99.613
May | 6900 | 33900 | 73.7 | 74.3 | 99.647 | 99.62
June | 6790 | 40700 | 74.9 | 74.4 | 99.64 | 99.62
July | 6960 | 47600 | 74.3 | 74.4 | 99.66 | 99.63
August | 7100 | 54700 | 75.8 | 74.6 | 99.67 | 99.63
September | 6650 | 61400 | 73.4 | 74.4 | 99.65 | 99.64
October | 6850 | 68200 | 73.2 | 74.3 | 99.658 | 99.637
November | 6640 | 74900 | 73.3 | 74.2 | 99.64 | 99.64
1Data are rounded to no more than three significant digits.
2May include revisions to previously published data.
Source: American Iron and Steel Institute.

## T13
TABLE 13
COMPOSITE PRICES FOR NO. 1 HEAVY MELTING STEEL SCRAP AND PIG IRON
| American Metal Market |  | Scrap Price Bulletin
| No. 1 HMS |  | No. 1 HMS |  | Pig Iron1
Period | $/lt | $/t | $/lt | $/t | $/lt | $/t
2016:
November | 200.45 | 197.28 | 206.415 | 203.16 | 274.32 | 269.99
December | 238.49 | 234.72 | 245.72 | 241.84 | 321.73 | 316.65
Average, January–December | 198.98 | 195.84 | 201.99 | 198.8 | 271.33 | 267.04
2017:
January | 274.26 | 269.93 | 221.74 | 218.24 | 345.44 | 339.98
February | 255.72 | 251.68 | 261.58 | 257.45 | 345.44 | 339.98
March | 281.38 | 276.94 | 295.17 | 290.51 | 417.83 | 411.23
April | 263.66 | 259.5 | 272.67 | 268.36 | 417.83 | 411.23
May | 265.15 | 260.96 | 270.698 | 266.42 | 434.34 | 427.48
June | 262.58 | 258.43 | 268.08 | 263.85 | 434.34 | 427.48
July | 264.87 | 260.69 | 269.5 | 265.25 | 434.34 | 427.48
August | 279.18 | 274.77 | 288.5 | 283.94 | 434.34 | 427.48
September | 286.66 | 282.13 | 294.33 | 289.68 | 419.1075 | 412.488
October | 263.78 | 259.614 | 270.166 | 265.9 | 409.958 | 403.48
November | 258.33 | 254.25 | 266 | 261.8 | 408.94 | 402.48
1Prices are Brazilian basic pig iron, f.o.b. New Orleans, LA.
Note: Long tons = lt; metric tons = t.