## Text
Iron and Steel Scrap in April 2018
This workbook includes an embedded Word document and 13 tables (See tabs below).
This icon is linked to an embedded text document.

## T1
TABLE 1
IRON AND STEEL SCRAP, PIG IRON, AND DIRECT-REDUCED IRON STATISTICS FOR STEEL PRODUCERS1, 2
(Thousand metric tons)
| April 2018 |  |  | January–April3
|  | Electric |  |  | Electric
| Integrated | furnace | Total for | Integrated | furnace | Total for
| steel | steel | steel | steel | steel | steel
| producers4 | producers5 | producers | producers4 | producers5 | producers
Scrap:
Receipts from dealers and other sources | 1460 | 1850 | 3300 | 5840 | 7360 | 13200
Receipts from other own company plants | 46 | 174 | 220 | 199 | 697 | 896
Production, recirculating scrap | 214 | 149 | 363 | 823 | 599 | 1420
Production, obsolete scrap | W | W | 7 | W | W | 28
Consumption (by type of furnace):
Blast furnace | W | W | 131 | W | W | 511
Basic oxygen process | W | W | 332 | W | W | 1290
Electric furnace | 1240 | 1920 | 3160 | 4950 | 7980 | 12900
Other (including air furnace)6 | W | W | 204 | W | W | 584
Total consumption | 1680 | 2140 | 3820 | 6730 | 8590 | 15300
Shipments | 45 | 8 | 53 | 185 | 31 | 216
Stocks, end of period | 1760 | 2370 | 4130 | 1760 | 2370 | 4130
Pig iron (includes hot metal):
Receipts | 382 | 82 | 464 | 1540 | 345 | 1890
Production | 1170 | -- | 1170 | 4700 | -- | 4700
Consumption (by type of furnace):
Basic oxygen process | W | W | W | W | W | W
Direct castings7 | W | W | W | W | W | W
Electric furnace | W | W | W | W | W | W
Total consumption | 1550 | 84 | 1630 | 6230 | 349 | 6580
Stocks, end of period | 201 | 214 | 415 | 201 | 214 | 415
Direct-reduced iron:8
Receipts | 117 | 87 | 204 | 468 | 351 | 819
Total consumption | 108 | 83 | 191 | 424 | 321 | 745
Stocks, end of period | 208 | 125 | 333 | 208 | 125 | 333
W Withheld to avoid disclosing company proprietary data; included in "Total for steel producers" and (or) "Total consumption." -- Zero.
1Data are rounded to no more than three significant digits; may not add to totals shown.
2Includes manufacturers of raw steel that also produce steel castings. April 2018 data are based on returns from 21% of consumer surveys, representing 30% of scrap consumption during this month, and estimates for nonrespondents of this survey.
3May include revisions to previously published data.
4Includes data for electric furnaces operated by integrated steel producers.
5Includes minimill and specialty steel producers; includes data for other furnaces operated by these steel producers.
6Includes vacuum melting furnaces and miscellaneous uses.
7Includes ingot molds and stools.
8Includes direct-reduced iron, hot-briquetted iron, and iron carbide. Domestic production data are included in "Receipts."

## T2
TABLE 2
RECEIPTS FROM OUTSIDE SOURCES, PRODUCTION, CONSUMPTION, AND STOCKS OF IRON AND STEEL SCRAP, BY GRADE, FOR STEEL PRODUCERS1, 2
(Thousand metric tons)
| April 2018 |  |  |  | January–April3
| Receipts of scrap | Production of home |  |  | Receipts of scrap | Production of home
| from brokers, | scrap (recirculating | Consumption of |  | from brokers, | scrap (recirculating | Consumption of
| dealers, and other | scrap resulting from | purchased and | Ending | dealers, and other | scrap resulting from | purchased and
Item | outside sources | current operations) | home scrap4 | stocks | outside sources | current operations) | home scrap4
Carbon steel:
Low-phosphorus plate and
punchings | 41 | W | 43 | W | 165 | W | 175
Cut structural and plate | 291 | 29 | 315 | 356 | 1130 | 122 | 1260
No. 1 heavy melting steel | 251 | 35 | 308 | 179 | 1020 | 160 | 930
No. 2 heavy melting steel | 347 | 26 | 391 | 208 | 1030 | 86 | 1240
No. 1 and electric furnace
bundles | 171 | W | 177 | 163 | 689 | W | 714
No. 2 and all other bundles | 67 | W | 71 | 28 | 249 | W | 267
Electric furnace 1 foot and
under (not bundles) | -- | W | W | -- | -- | W | W
Railroad rails | 17 | W | 17 | 13 | 71 | W | 72
Turnings and borings | 190 | 2 | 197 | 164 | 751 | W | 779
Slag scrap | 33 | 66 | 67 | 84 | 139 | 265 | 278
Shredded and fragmentized | 1020 | W | 1110 | 1680 | 4080 | W | 4490
No. 1 busheling | 372 | 20 | 401 | 317 | 1520 | W | 1630
Steel cans (post consumer) | 6 | W | 8 | 3 | 25 | W | 36
All other carbon steel scrap | 203 | 69 | 284 | 389 | 816 | 288 | 1130
Stainless steel scrap | 75 | 31 | 118 | 57 | 300 | 113 | 450
Alloy steel scrap | 28 | 16 | 44 | 173 | 113 | 66 | 178
Ingot mold and stool scrap | W | W | 3 | 2 | W | W | 12
Machinery and cupola cast iron | W | -- | W | W | W | -- | W
Cast iron borings | 13 | W | 13 | 4 | 50 | W | 51
Motor blocks | W | -- | W | W | W | -- | W
Other iron scrap | 107 | 26 | 129 | 81 | 411 | 100 | 505
Other mixed scrap | 69 | 10 | 115 | 94 | 277 | W | 459
Total | 3300 | 363 | 3820 | 4130 | 13200 | 1420 | 15300
W Withheld to avoid disclosing company proprietary data; included in "Total." -- Zero.
1Data are rounded to no more than three significant digits; may not add to totals shown.
2Includes manufacturers of raw steel that also produce steel castings.
3May include revisions to previously published data.
4Includes recirculating scrap and home-generated obsolete scrap.

## T3
TABLE 3
RECEIPTS FROM OUTSIDE SOURCES, PRODUCTION, AND CONSUMPTION OF IRON AND STEEL SCRAP,
BY REGION AND STATE, FOR STEEL PRODUCERS1, 2
(Thousand metric tons)
| April 2018 |  |  | January–April3
| Receipts of scrap | Production of home |  | Receipts of scrap | Production of home
| from brokers, | scrap (recirculating | Consumption of | from brokers, | scrap (recirculating | Consumption of
| dealers, and other | scrap resulting from | purchased and | dealers, and other | scrap resulting from | purchased and
Region and State | outside sources | current operations) | home scrap4 | outside sources | current operations) | home scrap4
Mid-Atlantic and New England:
New Jersey, New York,
Pennsylvania | 304 | 47 | 362 | 1230 | 187 | 1450
North Central:
Illinois and Indiana | 407 | 35 | 476 | 1650 | 140 | 1890
Iowa, Minnesota, Nebraska,
Wisconsin | 234 | 18 | 252 | 1480 | 72 | 1030
Michigan | 143 | 46 | 154 | 80 | 186 | 632
Ohio | 426 | 89 | 539 | 1700 | 355 | 2100
Total | 1210 | 188 | 1420 | 4910 | 753 | 5650
South Atlantic:
Virginia, West Virginia | 105 | 18 | 124 | 419 | 19 | 474
Georgia, North Carolina,
South Carolina | 256 | 16 | 268 | 1000 | 69 | 1110
Total | 360 | 34 | 392 | 1420 | 89 | 1580
South Central:
Alabama, Kentucky,
Mississippi, Tennessee | 585 | 40 | 683 | 2310 | 167 | 2740
Arkansas, Louisiana,
Texas | 590 | 39 | 654 | 2290 | 159 | 2610
Total | 1170 | 79 | 1340 | 4600 | 327 | 5350
Mountain and Pacific:
California, Colorado,
Oregon, Utah, Washington | 253 | 15 | 313 | 1040 | 66 | 1280
Grand total | 3300 | 363 | 3820 | 13200 | 1420 | 15300
1Data are rounded to no more than three significant digits; may not add to totals shown.
2Includes manufacturers of raw steel that also produce steel castings.
3May include revisions to previously published data.
4Includes recirculating scrap and home-generated obsolete scrap.

## T4
TABLE 4
RECEIPTS OF IRON AND STEEL SCRAP, BY REGION AND GRADE, FOR STEEL PRODUCERS1, 2, 3, 4
(Thousand metric tons)
| April 2018 |  |  |  |  | January–April5
| Mid-Atlantic |  |  |  | Mountain | Mid-Atlantic |  |  |  | Mountain
| and | North | South | South | and | and | North | South | South | and
Item | New England | Central | Atlantic | Central | Pacific | New England | Central | Atlantic | Central | Pacific
Carbon steel:
Low-phosphorus plate and
punchings | 10 | W | -- | W | W | 41 | W | -- | W | W
Cut structural and plate | 31 | 91 | 29 | 120 | W | 113 | 349 | 117 | 476 | W
No. 1 heavy melting steel | 46 | 84 | 13 | 82 | 26 | 187 | 347 | 55 | 327 | 106
No. 2 heavy melting steel | 6 | 96 | 44 | 169 | W | 24 | 377 | 166 | 671 | W
No. 1 and electric furnace
bundles | 6 | 97 | 6 | 58 | W | 25 | 399 | W | 229 | W
No. 2 and all other bundles | 10 | 38 | W | 13 | W | 39 | 137 | W | W | W
Electric furnace 1 foot and
under (not bundles) | -- | -- | -- | -- | -- | -- | -- | -- | -- | --
Railroad rails | W | W | -- | 4 | W | W | W | -- | 14 | W
Turnings and borings | 18 | 57 | 27 | 81 | 7 | 78 | 230 | 105 | 309 | 28
Slag scrap | 5 | 22 | W | W | W | 23 | 96 | W | W | W
Shredded and fragmentized | 46 | 296 | 171 | 417 | 88 | 203 | 1230 | 682 | 1590 | 369
No. 1 busheling | 42 | 147 | W | 153 | 2 | 168 | 606 | 114 | 627 | 7
Steel cans (post consumer) | W | W | W | -- | -- | W | W | -- | -- | --
All other carbon steel scrap | 29 | 134 | W | 33 | 3 | 115 | 544 | W | 130 | 10
Stainless steel scrap | W | W | -- | W | -- | W | W | -- | W | --
Alloy steel scrap | 2 | 23 | W | W | -- | 9 | 94 | W | W | --
Ingot mold and stool scrap | W | W | -- | -- | -- | W | W | -- | -- | --
Machinery and cupola cast iron | -- | W | W | W | -- | -- | W | W | W | --
Cast iron borings | W | W | W | W | W | W | W | W | W | W
Motor blocks | -- | W | -- | -- | -- | -- | W | -- | -- | --
Other iron scrap | W | 31 | W | W | W | W | 118 | W | W | W
Other mixed scrap | W | 33 | W | 4 | W | W | 134 | W | 18 | W
Total | 304 | 1210 | 360 | 1170 | 253 | 1230 | 4910 | 1420 | 4600 | 1040
W Withheld to avoid disclosing company proprietary data; included in "Total." -- Zero.
1Scrap received from brokers, dealers, and other outside sources.
2A breakout of the States within each region is provided in Table 3.
3Includes manufacturers of raw steel that also produce steel castings.
4Data are rounded to no more than three significant digits; may not add to totals shown.
5May include revisions to previously published data.

## T5
TABLE 5
CONSUMPTION OF IRON AND STEEL SCRAP BY REGION AND GRADE, FOR STEEL PRODUCERS1, 2, 3
(Thousand metric tons)
| April 2018 |  |  |  |  | January–April4
| Mid-Atlantic |  |  |  | Mountain | Mid-Atlantic |  |  |  | Mountain
| and | North | South | South | and | and | North | South | South | and
Item | New England | Central | Atlantic | Central | Pacific | New England | Central | Atlantic | Central | Pacific
Carbon steel:
Low-phosphorus plate and
punchings | 10 | W | -- | W | W | 41 | W | -- | W | W
Cut structural and plate | 34 | 104 | 37 | 121 | W | 126 | 404 | 165 | 487 | W
No. 1 heavy melting steel | 44 | 117 | 19 | 101 | 27 | 187 | 468 | 75 | 396 | 111
No. 2 heavy melting steel | 10 | 105 | 49 | 191 | W | 41 | 398 | 192 | 770 | W
No. 1 and electric furnace
bundles | 6 | 100 | 6 | 61 | W | 25 | 405 | W | 247 | W
No. 2 and all other bundles | 10 | 39 | W | W | W | 40 | 136 | W | W | W
Electric furnace 1 foot and
under (not bundles) | -- | W | -- | -- | -- | -- | W | -- | -- | --
Railroad rails | W | W | -- | 4 | W | W | W | -- | 14 | W
Turnings and borings | 20 | 60 | 28 | 83 | 7 | 82 | 245 | 107 | 316 | 28
Slag scrap | 11 | 39 | W | 13 | W | 42 | 169 | W | 51 | W
Shredded and fragmentized | 48 | 327 | 183 | 466 | 88 | 201 | 1320 | 728 | 1870 | 369
No. 1 busheling | 43 | 156 | W | 172 | 2 | 171 | 646 | W | 694 | 7
Steel cans (post consumer) | W | W | -- | -- | -- | W | W | -- | -- | --
All other carbon steel scrap | 42 | 186 | 4 | 49 | 3 | 167 | 728 | 27 | 200 | 11
Stainless steel scrap | 54 | 24 | W | W | -- | 216 | 85 | W | W | --
Alloy steel scrap | 10 | 26 | W | W | -- | 39 | 104 | W | W | --
Ingot mold and stool scrap | W | 2 | -- | W | -- | W | 6 | -- | W | --
Machinery and cupola cast iron | -- | W | W | W | -- | -- | W | W | W | --
Cast iron borings | W | W | W | W | W | W | W | W | W | W
Motor blocks | -- | W | -- | -- | -- | -- | W | -- | -- | --
Other iron scrap | 6 | 46 | W | W | W | 21 | 168 | W | W | W
Other mixed scrap | W | 34 | W | 5 | W | W | 138 | W | 20 | W
Total | 362 | 1420 | 392 | 1340 | 313 | 1450 | 5650 | 1580 | 5350 | 1280
W Withheld to avoid disclosing company proprietary data; included in "Total." -- Zero.
1Data are rounded to no more than three significant digits; may not add to totals shown.
2A breakout of the States within each region is provided in Table 3.
3Includes manufacturers of raw steel that also produce steel castings.
4May include revisions to previously published data.

## T6
TABLE 6
U.S. EXPORTS OF IRON AND STEEL SCRAP BY SELECTED REGION AND COUNTRY
OR LOCALITY1, 2
(Thousand metric tons and thousand dollars)
| April 2018 |  | January–April3
Region and country or locality | Quantity | Value | Quantity | Value
North America and South America:
Brazil | 3 | 1080 | 4 | 1380
Canada | 102 | 23100 | 304 | 73600
Mexico | 230 | 70100 | 700 | 213000
Ecuador | 1 | 211 | 65 | 22000
Peru | 65 | 22100 | 185 | 63500
Other4 | (5) | 167 | 2 | 809
Total | 401 | 117000 | 1260 | 374000
Africa, Europe, Middle East:
Austria | -- | -- | 1 | 613
Belgium | 1 | 417 | 3 | 1990
Egypt | -- | -- | 70 | 22200
Germany | 2 | 1350 | 7 | 3910
Italy | (5) | 15 | 1 | 753
Kuwait | 46 | 15900 | 180 | 63000
Netherlands | 1 | 938 | 4 | 3320
Saudi Arabia | (5) | 10 | 44 | 14900
Turkey | 329 | 100000 | 1310 | 414000
United Arab Emirates | 2 | 604 | 7 | 2420
United Kingdom | (5) | 30 | 1 | 958
Other4 | (5) | 162 | 1 | 1190
Total | 381 | 120000 | 1630 | 530000
Asia, Australia, Oceania:
Bangladesh | 193 | 71500 | 267 | 96400
China | 119 | 60000 | 381 | 209000
Hong Kong | 13 | 6110 | 32 | 19800
India | 111 | 44900 | 369 | 136000
Indonesia | 18 | 6780 | 138 | 49400
Japan | 9 | 3080 | 83 | 34100
Korea, Republic of | 12 | 5350 | 114 | 40600
Malaysia | 13 | 6800 | 134 | 53200
Pakistan | 40 | 19500 | 167 | 75100
Philippines | 2 | 1320 | 7 | 4710
Singapore | (5) | 153 | 1 | 362
Taiwan | 200 | 71500 | 642 | 227000
Thailand | 8 | 6630 | 167 | 69400
Vietnam | 29 | 9750 | 270 | 91800
Other4 | (5) | 6 | (5) | 97
Total | 767 | 313000 | 2770 | 1110000
Grand total | 1550 | 550000 | 5660 | 2010000
-- Zero.
1Includes tinplate and terneplate; excludes used rails for rerolling and other uses and ships, boats, and other vessels for scrapping. Export valuation is on a free-alongside-ship basis.
2Data are rounded to no more than three significant digits; may not add to totals shown.
3May include revisions to previously published data.
4Includes countries with January–April 2018 quantities of less than 500 metric tons.
5Less than ½ unit.
Source: U.S. Census Bureau.

## T7
TABLE 7
U.S. EXPORTS OF IRON AND STEEL SCRAP BY REGION AND
SELECTED CUSTOMS DISTRICT1, 2
(Thousand metric tons and thousand dollars)
| April 2018 |  | January–April3
Region and customs district | Quantity | Value | Quantity | Value
Canada–United States border:
Buffalo, NY | 34 | 5000 | 66 | 13800
Chicago, IL | 1 | 341 | 1 | 793
Detroit, MI | 14 | 3780 | 59 | 15000
Duluth, MN | 2 | 812 | 6 | 1300
Great Falls, MT | 3 | 806 | 7 | 2070
Ogdensburg, NY | 4 | 1180 | 11 | 2680
Pembina, ND | 29 | 9490 | 99 | 29600
Other | 9 | 898 | 26 | 3390
Total | 95 | 22300 | 276 | 68600
East coast:
Baltimore, MD | 9 | 4430 | 142 | 55700
Boston, MA | 82 | 28700 | 349 | 115000
Charleston, SC | 9 | 5160 | 48 | 26100
Miami, FL | 41 | 15800 | 172 | 65800
New York City, NY | 185 | 70800 | 779 | 294000
Norfolk, VA | 12 | 7320 | 76 | 40900
Philadelphia, PA | 133 | 45000 | 361 | 108000
Portland, ME | 3 | 689 | 28 | 7690
Providence, RI | 154 | 39900 | 300 | 88800
Savannah, GA | 14 | 6800 | 74 | 33200
St. Albans, VT | 5 | 1340 | 16 | 4200
Washington, DC | -- | -- | (4) | 11
Wilmington, NC | (4) | 265 | 1 | 705
Total | 646 | 226000 | 2340 | 841000
Gulf coast and Mexico–United States
border (includes Caribbean territories):
Dallas–Fort Worth, TX | -- | -- | (4) | 8
El Paso, TX | 14 | 4780 | 37 | 11100
Houston–Galveston, TX | 9 | 4980 | 174 | 57500
Laredo, TX | 107 | 32700 | 361 | 110000
Mobile, AL | (4) | 362 | 1 | 797
New Orleans, LA | 1 | 217 | 1 | 678
Nogales, AZ | (4) | 85 | 1 | 235
San Juan, PR | 15 | 4690 | 71 | 22000
Tampa, FL | 3 | 1750 | 110 | 41900
Total | 149 | 49600 | 757 | 244000
West coast and Hawaii:
Anchorage, AK and Honolulu, HI | 2 | 603 | 31 | 11000
Columbia–Snake, OR | 35 | 12500 | 266 | 91400
Los Angeles, CA | 314 | 125000 | 1090 | 433000
San Diego, CA | 27 | 7420 | 77 | 19500
San Francisco, CA | 168 | 64400 | 536 | 196000
Seattle, WA | 113 | 41900 | 286 | 106000
Total | 659 | 252000 | 2280 | 857000
Grand total | 1550 | 550000 | 5660 | 2010000
-- Zero.
1Includes tinplate and terneplate; excludes used rails for rerolling and other uses and ships, boats, and other vessels for scrapping. Export valuation is on a free-alongside-ship basis.
2Data are rounded to no more than three significant digits; may not add to totals shown.
3May include revisions to previously published data.
4Less than ½ unit.
Source: U.S. Census Bureau.

## T8
TABLE 8
U.S. EXPORTS OF IRON AND STEEL SCRAP AND OTHER FERROUS PRODUCTS BY GRADE1, 2
(Thousand metric tons and thousand dollars)
| April 2018 |  | January–April3
Item | Quantity | Value | Quantity | Value
No. 1 heavy melting steel | 432 | 143000 | 1760 | 570000
No. 2 heavy melting steel | 68 | 23000 | 235 | 74800
No. 1 bundles | 3 | 1110 | 11 | 3420
No. 2 bundles | 1 | 60 | 3 | 633
Shredded steel scrap | 551 | 192000 | 2040 | 689000
Borings, shovelings and turnings | 1 | 242 | 3 | 558
Cut plate and structural | 52 | 18500 | 203 | 69800
Tinned iron or steel | 6 | 1510 | 20 | 6010
Remelting scrap ingots | (4) | 604 | 1 | 1400
Cast iron | 66 | 29900 | 295 | 117000
Other iron and steel | 281 | 87200 | 796 | 275000
Total carbon steel and cast iron | 1460 | 497000 | 5360 | 1810000
Stainless steel | 46 | 25000 | 130 | 98400
Other alloy steel | 42 | 28300 | 165 | 105000
Total stainless and alloy steel | 88 | 53200 | 295 | 204000
Total carbon, stainless, alloy steel and cast iron | 1550 | 550000 | 5660 | 2010000
Ships, boats, and other vessels for
breaking up (for scrapping) | (4) | 50 | 1 | 109
Used rails for rerolling and other uses | 2 | 2280 | 7 | 7880
Total scrap exports | 1550 | 552000 | 5670 | 2020000
Exports of manufactured ferrous products:
Pig iron < or = 0.5% phosphorus | 1 | 613 | 6 | 2750
Pig iron > or = 0.5% phosphorus | -- | -- | (4) | 38
Alloy pig iron | (4) | 73 | (4) | 80
Total pig iron | 1 | 686 | 6 | 2870
Direct-reduced iron (DRI) | 39 | 11600 | 193 | 55000
Spongy iron products, not DRI | 45 | 18200 | 156 | 74900
Granules for abrasive cleaning and other uses | 3 | 3590 | 11 | 14600
Powders of alloy steel | 2 | 6360 | 8 | 26100
Other ferrous powders | 8 | 10200 | 31 | 38600
Total DRI, granules, powders | 97 | 49900 | 399 | 209000
Grand total | 1650 | 603000 | 6070 | 2230000
-- Zero.
1Export valuation is on a free-alongside-ship basis.
2Data are rounded to no more than three significant digits; may not add to totals shown.
3May include revisions to previously published data.
4Less than ½ unit.
Source: U.S. Census Bureau.

## T9
TABLE 9
U.S. IMPORTS FOR CONSUMPTION OF IRON AND STEEL SCRAP
BY SELECTED COUNTRY OR LOCALITY1, 2
(Thousand metric tons and thousand dollars)
| April 2018 |  | January–April3
Country or locality | Quantity | Value | Quantity | Value
Bahamas | (4) | 60 | 2 | 175
Brazil | 1 | 924 | 2 | 2060
Canada | 270 | 96800 | 1040 | 355000
China | (4) | 160 | 1 | 599
Germany | 1 | 193 | 3 | 778
Indonesia | -- | -- | 4 | 1240
Japan | (4) | 109 | 1 | 786
Mexico | 46 | 20000 | 184 | 74600
Netherlands | 11 | 15000 | 103 | 76900
Russia | 1 | 1620 | 3 | 4160
Spain | (4) | 27 | 22 | 7790
Sweden | 32 | 12100 | 59 | 21500
Trinadad and Tobago | 2 | 629 | 2 | 1930
United Kingdom | (4) | 210 | 39 | 13900
Other5 | 1 | 745 | 3 | 2570
Total | 365 | 149000 | 1470 | 564000
-- Zero.
1Includes tinplate and terneplate; excludes used rails for rerolling and other uses and ship, boats, and other vessels for scrapping. Import valuation is on a Customs basis.
2Data are rounded to no more than three significant digits; may not add to totals shown.
3May include revisions to previously published data.
4Less than ½ unit.
5Includes countries with January–April 2018 quantities of less than 500 metric tons.
Source: U.S. Census Bureau.

## T10
TABLE 10
U.S. IMPORTS FOR CONSUMPTION OF IRON AND STEEL SCRAP
BY SELECTED CUSTOMS DISTRICT1, 2
(Thousand metric tons and thousand dollars)
| April 2018 |  | January–April3
Customs district | Quantity | Value | Quantity | Value
Baltimore, MD | -- | -- | 1 | 236
Buffalo, NY | 54 | 27200 | 183 | 90800
Charleston, SC | 1 | 153 | 88 | 29300
Chicago, IL | (4) | 64 | 5 | 895
Cleveland, OH | (4) | 101 | 14 | 975
Columbia–Snake, OR | 8 | 1950 | 22 | 5040
Detroit, MI | 117 | 41800 | 464 | 165000
Duluth, MN | 10 | 3380 | 25 | 7790
El Paso, TX | 7 | 2570 | 21 | 7320
Great Falls, MT | 3 | 676 | 9 | 2410
Houston–Galveston, TX | 4 | 3620 | 8 | 9390
Laredo, TX | 23 | 10400 | 104 | 43500
Miami, FL | 1 | 109 | 2 | 468
Mobile, AL | 17 | 18800 | 59 | 68000
New Orleans, LA | 32 | 12200 | 100 | 35500
New York City, NY | (4) | 214 | 1 | 439
Nogales, AZ | 3 | 841 | 6 | 2250
Ogdensburg, NY | (4) | 456 | 2 | 1880
Pembina, ND | 17 | 5900 | 53 | 17500
Philadelphia, PA | (4) | 39 | 4 | 1380
Portland, ME | (4) | 108 | 1 | 487
San Diego, CA | 8 | 2400 | 34 | 9220
Seattle, WA | 60 | 14900 | 260 | 61800
St. Albans, VT | 2 | 419 | 5 | 1490
Wilmington, NC | (4) | 67 | 1 | 170
Other | (4) | 186 | (4) | 791
Total | 365 | 149000 | 1470 | 564000
-- Zero.
1Includes tinplate and terneplate; excludes used rails for rerolling and other uses and ships, boats and other vessels for scrapping. Import valuation is on a Customs basis.
2Data are rounded to no more than three significant digits; may not add to totals shown.
3May include revisions to previously published data.
4Less than ½ unit.
Source: U.S. Census Bureau.

## T11
TABLE 11
U.S. IMPORTS OF IRON AND STEEL SCRAP AND OTHER
FERROUS PRODUCTS BY GRADE1, 2
(Thousand metric tons and thousand dollars)
| April 2018 |  | January–April3
Item | Quantity | Value | Quantity | Value
No. 1 heavy melting steel | 13 | 3950 | 64 | 18300
No. 2 heavy melting steel | 13 | 3270 | 49 | 11600
No. 1 bundles | 92 | 34600 | 397 | 142000
No. 2 bundles | 10 | 3050 | 30 | 8330
Shredded steel scrap | 39 | 11600 | 163 | 46200
Borings, shovelings and turnings | 6 | 1670 | 30 | 7490
Cut plate and structural | 17 | 5490 | 59 | 17600
Tinned iron or steel | 8 | 3080 | 27 | 10300
Remelting scrap ingots | (4) | 73 | (4) | 317
Cast iron | 11 | 3820 | 64 | 15300
Other iron and steel | 69 | 20100 | 235 | 65400
Total carbon steel and cast iron | 278 | 90700 | 1120 | 343000
Stainless steel | 37 | 42400 | 154 | 163000
Other alloy steel | 50 | 15500 | 196 | 57800
Total stainless and alloy steel | 87 | 57800 | 350 | 221000
Total carbon, stainless, alloy steel and cast iron | 365 | 149000 | 1470 | 564000
Ships, boats, and other vessels for
breaking up (for scrapping) | -- | -- | -- | --
Used rails for rerolling and other uses | 1 | 763 | 2 | 2290
Total scrap imports | 366 | 149000 | 1470 | 566000
Imports of manufactured ferrous products:
Pig iron < or = 0.5% phosphorus | -- | -- | -- | --
Pig iron > or = 0.5% phosphorus | 396 | 154000 | 1730 | 645000
Alloy pig iron | (4) | 40 | (4) | 534
Total pig iron | 396 | 154000 | 1730 | 645000
Direct-reduced iron (DRI) | 412 | 91900 | 1490 | 327000
Spongy iron products, not DRI | (4) | 583 | 1 | 1780
Granules for abrasive cleaning and other uses | 3 | 2860 | 10 | 10700
Powders of alloy steel | 7 | 10800 | 24 | 38800
Other ferrous powders | 5 | 9090 | 19 | 32700
Total DRI, granules, powders | 427 | 115000 | 1540 | 411000
Grand total | 1190 | 418000 | 4740 | 1620000
-- Zero.
1Import valuation is on a Customs basis.
2Data are rounded to no more than three significant digits; may not add to totals shown.
3May include revisions to previously published data.
4Less than ½ unit.
Source: U.S. Census Bureau.

## T12
TABLE 12
U.S. RAW STEEL PRODUCTION, RAW STEEL CAPABILITY UTILIZATION,
AND CONTINUOUS CAST STEEL PRODUCTION1
| Raw steel production, |  | Raw steel capability |  | Continuous cast steel
| thousand metric tons |  | utilization, percent |  | production, percent
|  | Year |  | Year |  | Year
Period | Monthly | to date2 | Monthly | to date2 | Monthly | to date2
2017:
April | 6690 | 27000 | 73.6 | 74.6 | 99.628 | 99.613
May | 6900 | 33900 | 73.7 | 74.3 | 99.647 | 99.62
June | 6790 | 40700 | 74.9 | 74.4 | 99.64 | 99.62
July | 6960 | 47600 | 74.3 | 74.4 | 99.66 | 99.63
August | 7100 | 54700 | 75.8 | 74.6 | 99.67 | 99.63
September | 6650 | 61400 | 73.4 | 74.4 | 99.65 | 99.64
October | 6850 | 68200 | 73.2 | 74.3 | 99.658 | 99.637
November | 6640 | 74900 | 73.3 | 74.2 | 99.64 | 99.64
December | 6730 | 81600 | 71.9 | 74 | 99.6 | 99.6
2018
January | 6890 | 6890 | 73.6 | 73.6 | 97.97 | 97.97
February | 6590 | 13500 | 77.9 | 75.7 | 98.13 | 98.05
March | 7330 | 20800 | 78.3 | 76.6 | 98.19 | 98.1
April | 6920 | 27700 | 76 | 76.4 | 98.09 | 98.099
1Data are rounded to no more than three significant digits.
2May include revisions to previously published data.
Source: American Iron and Steel Institute.

## T13
TABLE 13
COMPOSITE PRICES FOR NO. 1 HEAVY MELTING STEEL SCRAP AND PIG IRON
| American Metal Market |  | Scrap Price Bulletin
| No. 1 HMS |  | No. 1 HMS |  | Pig Iron1
Period | $/lt | $/t | $/lt | $/t | $/lt | $/t
2017:
April | 263.66 | 259.5 | 272.67 | 268.36 | 417.83 | 411.23
May | 265.15 | 260.96 | 270.698 | 266.42 | 434.34 | 427.48
June | 262.58 | 258.43 | 268.08 | 263.85 | 434.34 | 427.48
July | 264.87 | 260.69 | 269.5 | 265.25 | 434.34 | 427.48
August | 279.18 | 274.77 | 288.5 | 283.94 | 434.34 | 427.48
September | 286.66 | 282.13 | 294.33 | 289.68 | 419.1075 | 412.488
October | 263.78 | 259.614 | 270.166 | 265.9 | 409.958 | 403.48
November | 258.33 | 254.25 | 266 | 261.8 | 408.94 | 402.48
December | 283.67 | 279.19 | 286.83 | 279.35 | 408.94 | 402.48
Average, January–December | 269.94 | 265.67 | 272.11 | 267.56 | 409.24 | 402.77
2018:
January | 315.05 | 310.07 | 255.464 | 251.43 | 410.972 | 404.48
February | 318.75 | 313.7158 | 243.457 | 239.61 | 422.887 | 416.21
March | 335.15 | 329.86 | 339.75 | 334.38 | 417.1275 | 410.54
April | 350.47 | 344.93 | 354.16 | 348.57 | 438.4 | 431.48
1Prices are Brazilian basic pig iron, f.o.b. New Orleans, LA.
Note: Long tons = 1t; metric tons = t.