## Text
Iron and Steel Scrap in August 2018
This workbook includes an embedded Word document and 13 tables (See tabs below).
This icon is linked to an embedded text document.

## T1
TABLE 1
IRON AND STEEL SCRAP, PIG IRON, AND DIRECT-REDUCED IRON STATISTICS FOR STEEL PRODUCERS1, 2
(Thousand metric tons)
| August 2018 |  |  | January–August3
|  | Electric |  |  | Electric
| Integrated | furnace | Total for | Integrated | furnace | Total for
| steel | steel | steel | steel | steel | steel
| producers4 | producers5 | producers | producers4 | producers5 | producers
Scrap:
Receipts from dealers and other sources | 1500 | 1920 | 3420 | 11800 | 15100 | 26900
Receipts from other own company plants | 49 | 167 | 215 | 393 | 1360 | 1750
Production, recirculating scrap | 208 | 153 | 361 | 1640 | 1210 | 2850
Production, obsolete scrap | W | W | 7 | W | W | 56
Consumption (by type of furnace):
Blast furnace | W | W | 134 | W | W | 1030
Basic oxygen process | W | W | 330 | W | W | 2620
Electric furnace | 1250 | 1960 | 3200 | 9900 | 15900 | 25800
Other (including air furnace)6 | W | W | 220 | W | W | 1480
Total consumption | 1710 | 2180 | 3890 | 13500 | 17300 | 30900
Shipments | 49 | 8 | 57 | 377 | 63 | 440
Stocks, end of period | 1720 | 2600 | 4320 | 1720 | 2600 | 4320
Pig iron (includes hot metal):
Receipts | 334 | 59 | 392 | 3130 | 708 | 3840
Production | 1230 | -- | 1230 | 9660 | -- | 9660
Consumption (by type of furnace):
Basic oxygen process | W | W | W | W | W | W
Direct castings7 | W | W | W | W | W | W
Electric furnace | W | W | W | W | W | W
Total consumption | 1630 | 100 | 1730 | 12700 | 703 | 13400
Stocks, end of period | 241 | 224 | 465 | 241 | 224 | 465
Direct-reduced iron:8
Receipts | 71 | 72 | 143 | 806 | 630 | 1440
Total consumption | 76 | 54 | 130 | 838 | 640 | 1480
Stocks, end of period | 117 | 85 | 202 | 117 | 85 | 202
W Withheld to avoid disclosing company proprietary data; included in "Total for steel producers" and (or) "Total consumption." -- Zero.
1Data are rounded to no more than three significant digits; may not add to totals shown.
2Includes manufacturers of raw steel that also produce steel castings. August 2018 data are based on returns from 21% of consumer surveys, representing 31% of scrap consumption during this month, and estimates for nonrespondents of this survey.
3May include revisions to previously published data.
4Includes data for electric furnaces operated by integrated steel producers.
5Includes minimill and specialty steel producers; includes data for other furnaces operated by these steel producers.
6Includes vacuum melting furnaces and miscellaneous uses.
7Includes ingot molds and stools.
8Includes direct-reduced iron, hot-briquetted iron, and iron carbide. Domestic production data are included in "Receipts."

## T2
TABLE 2
RECEIPTS FROM OUTSIDE SOURCES, PRODUCTION, CONSUMPTION, AND STOCKS OF IRON AND STEEL SCRAP, BY GRADE, FOR STEEL PRODUCERS1, 2
(Thousand metric tons)
| August 2018 |  |  |  | January–August3
| Receipts of scrap | Production of home |  |  | Receipts of scrap | Production of home
| from brokers, | scrap (recirculating | Consumption of |  | from brokers, | scrap (recirculating | Consumption of
| dealers, and other | scrap resulting from | purchased and | Ending | dealers, and other | scrap resulting from | purchased and
Item | outside sources | current operations) | home scrap4 | stocks | outside sources | current operations) | home scrap4
Carbon steel:
Low-phosphorus plate and
punchings | 41 | W | 43 | W | 331 | W | 347
Cut structural and plate | 274 | 30 | 325 | 328 | 2270 | 244 | 2580
No. 1 heavy melting steel | 251 | 46 | 313 | 184 | 2030 | 326 | 2460
No. 2 heavy melting steel | 341 | 29 | 385 | 230 | 2760 | 238 | 3120
No. 1 and electric furnace
bundles | 173 | W | 182 | 173 | 1390 | W | 1420
No. 2 and all other bundles | 62 | W | 65 | 36 | 521 | W | 546
Electric furnace 1 foot and
under (not bundles) | -- | W | W | -- | -- | W | W
Railroad rails | 18 | W | 18 | 13 | 143 | W | 144
Turnings and borings | 204 | W | 198 | 182 | 1550 | W | 1580
Slag scrap | 35 | 69 | 69 | 82 | 269 | 542 | 550
Shredded and fragmentized | 1110 | W | 1140 | 1810 | 8440 | W | 9080
No. 1 busheling | 404 | W | 420 | 345 | 3120 | W | 3300
Steel cans (post consumer) | W | W | W | W | 47 | W | 70
All other carbon steel scrap | 206 | 73 | 289 | 391 | 1670 | 578 | 2320
Stainless steel scrap | 76 | 28 | 110 | 59 | 602 | 225 | 897
Alloy steel scrap | 28 | 16 | 44 | 173 | 221 | 131 | 351
Ingot mold and stool scrap | W | W | 3 | 2 | W | W | 24
Machinery and cupola cast iron | W | -- | W | W | W | -- | W
Cast iron borings | 12 | W | 13 | 5 | 102 | W | 104
Motor blocks | W | -- | W | W | W | -- | W
Other iron scrap | 109 | 28 | 135 | 86 | 832 | 207 | 1030
Other mixed scrap | 65 | W | 115 | 88 | 536 | W | 906
Total | 3420 | 361 | 3890 | 4320 | 26900 | 2850 | 30900
W Withheld to avoid disclosing company proprietary data; included in "Total." -- Zero.
1Data are rounded to no more than three significant digits; may not add to totals shown.
2Includes manufacturers of raw steel that also produce steel castings.
3May include revisions to previously published data.
4Includes recirculating scrap and home-generated obsolete scrap.

## T3
TABLE 3
RECEIPTS FROM OUTSIDE SOURCES, PRODUCTION, AND CONSUMPTION OF IRON AND STEEL SCRAP,
BY REGION AND STATE, FOR STEEL PRODUCERS1, 2
(Thousand metric tons)
| August 2018 |  |  | January–August3
| Receipts of scrap | Production of home |  | Receipts of scrap | Production of home
| from brokers, | scrap (recirculating | Consumption of | from brokers, | scrap (recirculating | Consumption of
| dealers, and other | scrap resulting from | purchased and | dealers, and other | scrap resulting from | purchased and
Region and State | outside sources | current operations) | home scrap4 | outside sources | current operations) | home scrap4
Mid-Atlantic and New England:
New Jersey, New York,
Pennsylvania | 316 | 47 | 377 | 2500 | 375 | 2950
North Central:
Illinois and Indiana | 430 | 36 | 489 | 3390 | 287 | 3840
Iowa, Minnesota, Nebraska,
Wisconsin | 237 | 19 | 260 | 1890 | 145 | 2060
Michigan | 139 | 53 | 143 | 1200 | 392 | 1250
Ohio | 436 | 94 | 539 | 3420 | 720 | 4240
Total | 1240 | 203 | 1430 | 9890 | 1540 | 11400
South Atlantic:
Virginia, West Virginia | 101 | -- | 122 | 807 | 17 | 911
Georgia, North Carolina,
South Carolina | 264 | 16 | 284 | 2050 | 137 | 2260
Total | 364 | 16 | 406 | 2860 | 154 | 3170
South Central:
Alabama, Kentucky,
Mississippi, Tennessee | 635 | 41 | 699 | 4800 | 329 | 5570
Arkansas, Louisiana,
Texas | 613 | 40 | 663 | 4740 | 316 | 5260
Total | 1250 | 81 | 1360 | 9540 | 645 | 10800
Mountain and Pacific:
California, Colorado,
Oregon, Utah, Washington | 252 | 16 | 312 | 2060 | 132 | 2550
Grand total | 3420 | 361 | 3890 | 26900 | 2850 | 30900
-- Zero.
1Data are rounded to no more than three significant digits; may not add to totals shown.
2Includes manufacturers of raw steel that also produce steel castings.
3May include revisions to previously published data.
4Includes recirculating scrap and home-generated obsolete scrap.

## T4
TABLE 4
RECEIPTS OF IRON AND STEEL SCRAP, BY REGION AND GRADE, FOR STEEL PRODUCERS1, 2, 3, 4
(Thousand metric tons)
| August 2018 |  |  |  |  | January–August5
| Mid-Atlantic |  |  |  | Mountain | Mid-Atlantic |  |  |  | Mountain
| and | North | South | South | and | and | North | South | South | and
Item | New England | Central | Atlantic | Central | Pacific | New England | Central | Atlantic | Central | Pacific
Carbon steel:
Low-phosphorus plate and
punchings | 10 | W | -- | W | W | 82 | W | -- | W | W
Cut structural and plate | 30 | 82 | 26 | 116 | W | 239 | 689 | 232 | 945 | W
No. 1 heavy melting steel | 47 | 83 | 12 | 83 | 26 | 377 | 674 | 105 | 663 | 211
No. 2 heavy melting steel | 6 | 92 | 41 | 171 | W | 48 | 753 | 335 | 1360 | W
No. 1 and electric furnace
bundles | 6 | 102 | W | 55 | W | 50 | 805 | W | 466 | W
No. 2 and all other bundles | 10 | 32 | W | W | W | 79 | 283 | W | 102 | W
Electric furnace 1 foot and
under (not bundles) | -- | -- | -- | -- | -- | -- | -- | -- | -- | --
Railroad rails | W | W | -- | 4 | W | W | W | -- | 29 | W
Turnings and borings | 19 | 63 | 28 | 88 | 7 | 151 | 483 | 215 | 640 | 57
Slag scrap | 5 | 24 | W | W | W | 44 | 183 | W | W | W
Shredded and fragmentized | 55 | 330 | 180 | 459 | 88 | 431 | 2530 | 1370 | 3380 | 733
No. 1 busheling | 42 | 148 | W | 183 | 2 | 336 | 1190 | W | 1340 | 15
Steel cans (post consumer) | W | W | -- | -- | -- | W | W | -- | -- | --
All other carbon steel scrap | 31 | 135 | W | 33 | W | 234 | 1120 | W | 263 | 19
Stainless steel scrap | W | W | -- | W | -- | W | W | -- | W | --
Alloy steel scrap | 2 | 23 | W | W | -- | 18 | 183 | W | W | --
Ingot mold and stool scrap | W | W | -- | -- | -- | W | W | -- | -- | --
Machinery and cupola cast iron | -- | W | W | W | -- | -- | W | W | W | --
Cast iron borings | W | W | W | W | W | W | W | W | W | W
Motor blocks | -- | W | -- | -- | -- | -- | W | -- | -- | --
Other iron scrap | W | 35 | W | W | W | W | 250 | W | W | W
Other mixed scrap | W | 31 | W | 4 | W | W | 261 | W | 35 | W
Total | 316 | 1240 | 364 | 1250 | 252 | 2500 | 9890 | 2860 | 9540 | 2060
W Withheld to avoid disclosing company proprietary data; included in "Total." -- Zero.
1Scrap received from brokers, dealers, and other outside sources.
2A breakout of the States within each region is provided in Table 3.
3Includes manufacturers of raw steel that also produce steel castings.
4Data are rounded to no more than three significant digits; may not add to totals shown.
5May include revisions to previously published data.

## T5
TABLE 5
CONSUMPTION OF IRON AND STEEL SCRAP BY REGION AND GRADE, FOR STEEL PRODUCERS1, 2, 3
(Thousand metric tons)
| August 2018 |  |  |  |  | January–August4
| Mid-Atlantic |  |  |  | Mountain | Mid-Atlantic |  |  |  | Mountain
| and | North | South | South | and | and | North | South | South | and
Item | New England | Central | Atlantic | Central | Pacific | New England | Central | Atlantic | Central | Pacific
Carbon steel:
Low-phosphorus plate and
punchings | 10 | W | -- | W | W | 83 | W | -- | W | W
Cut structural and plate | 40 | 101 | 45 | 119 | W | 277 | 822 | 345 | 977 | W
No. 1 heavy melting steel | 44 | 125 | 19 | 98 | 27 | 372 | 932 | 140 | 792 | 221
No. 2 heavy melting steel | 10 | 98 | 53 | 186 | W | 82 | 804 | 388 | 1540 | W
No. 1 and electric furnace
bundles | 7 | 104 | W | 63 | W | 51 | 816 | W | 477 | W
No. 2 and all other bundles | 11 | 31 | W | W | W | 80 | 278 | W | W | W
Electric furnace 1 foot and
under (not bundles) | -- | W | -- | -- | -- | -- | W | -- | -- | --
Railroad rails | W | W | -- | 4 | W | W | W | -- | 29 | W
Turnings and borings | 21 | 62 | 27 | 80 | 7 | 160 | 502 | 217 | 641 | 57
Slag scrap | 10 | 41 | W | 13 | W | 84 | 329 | W | 104 | W
Shredded and fragmentized | 56 | 344 | 178 | 479 | 88 | 420 | 2690 | 1440 | 3800 | 733
No. 1 busheling | 42 | 157 | W | 189 | 2 | 341 | 1280 | W | 1430 | 15
Steel cans (post consumer) | W | W | -- | -- | -- | W | W | -- | -- | --
All other carbon steel scrap | 44 | 182 | 8 | 52 | 3 | 399 | 1490 | 58 | 410 | 22
Stainless steel scrap | 54 | 20 | W | W | -- | 433 | W | W | W | --
Alloy steel scrap | 10 | 25 | W | W | -- | 78 | 202 | W | W | --
Ingot mold and stool scrap | W | 2 | -- | W | -- | W | 13 | -- | W | --
Machinery and cupola cast iron | -- | W | W | W | -- | -- | W | W | W | --
Cast iron borings | W | W | W | W | W | W | W | W | W | W
Motor blocks | -- | W | -- | -- | -- | -- | W | -- | -- | --
Other iron scrap | 5 | 49 | W | W | W | 39 | 353 | W | W | W
Other mixed scrap | W | 34 | W | 3 | W | W | 270 | W | 38 | W
Total | 377 | 1430 | 406 | 1360 | 312 | 2950 | 11400 | 3170 | 10800 | 2550
W Withheld to avoid disclosing company proprietary data; included in "Total." -- Zero.
1Data are rounded to no more than three significant digits; may not add to totals shown.
2A breakout of the States within each region is provided in Table 3.
3Includes manufacturers of raw steel that also produce steel castings.
4May include revisions to previously published data.

## T6
TABLE 6
U.S. EXPORTS OF IRON AND STEEL SCRAP BY SELECTED REGION AND COUNTRY
OR LOCALITY1, 2
(Thousand metric tons and thousand dollars)
| August 2018 |  | January–August3
Region and country or locality | Quantity | Value | Quantity | Value
North America and South America:
Brazil | 39 | 13900 | 83 | 29500
Canada | 60 | 15500 | 756 | 145000
Costa Rica | (4) | 12 | 3 | 114
Mexico | 153 | 47900 | 1380 | 430000
Ecuador | (4) | 70 | 134 | 45300
Peru | 33 | 11200 | 251 | 86900
Other5 | (4) | 15 | 2 | 1140
Total | 285 | 88500 | 2610 | 738000
Africa, Europe, Middle East:
Austria | (4) | 14 | 1 | 1260
Belgium | 5 | 1760 | 12 | 6210
Egypt | 140 | 45300 | 560 | 188000
Germany | 7 | 1780 | 18 | 8270
Greece | 63 | 20500 | 91 | 29900
Italy | 1 | 1320 | 4 | 3530
Kuwait | 44 | 14200 | 352 | 122000
Liberia | 1 | 801 | 1 | 801
Netherlands | (4) | 305 | 8 | 5720
Saudi Arabia | -- | -- | 44 | 14900
Spain | (4) | 34 | 1 | 217
Sweden | (4) | 190 | 1 | 1580
Turkey | 300 | 89200 | 2340 | 754000
United Arab Emirates | 3 | 1070 | 15 | 5340
United Kingdom | (4) | 67 | 2 | 1130
Other5 | (4) | 311 | 1 | 1060
Total | 564 | 177000 | 3450 | 1140000
Asia, Australia, Oceania:
Bangladesh | 67 | 22100 | 545 | 190000
China | 15 | 9400 | 497 | 260000
Hong Kong | 19 | 16500 | 80 | 57200
India | 47 | 28200 | 711 | 298000
Indonesia | 98 | 32600 | 333 | 118000
Japan | 13 | 5160 | 115 | 51500
Korea, Republic of | 81 | 28300 | 465 | 162000
Malaysia | 21 | 10400 | 258 | 108000
Pakistan | 25 | 12300 | 292 | 137000
Philippines | 3 | 2270 | 16 | 11500
Singapore | (4) | 51 | 1 | 762
Taiwan | 182 | 68200 | 1290 | 467000
Thailand | 64 | 21000 | 351 | 138000
Vietnam | 76 | 25000 | 587 | 193000
Other5 | (4) | 39 | 1 | 268
Total | 711 | 282000 | 5540 | 2190000
Grand total | 1560 | 547000 | 11600 | 4070000
-- Zero.
1Includes tinplate and terneplate; excludes used rails for rerolling and other uses and ships, boats, and other vessels for scrapping. Export valuation is on a free-alongside-ship basis.
2Data are rounded to no more than three significant digits; may not add to totals shown.
3May include revisions to previously published data.
4Less than ½ unit.
5Includes countries with January–August 2018 quantities of less than 500 metric tons.
Source: U.S. Census Bureau.

## T7
TABLE 7
U.S. EXPORTS OF IRON AND STEEL SCRAP BY REGION AND
SELECTED CUSTOMS DISTRICT1, 2
(Thousand metric tons and thousand dollars)
| August 2018 |  | January–August3
Region and customs district | Quantity | Value | Quantity | Value
Canada–United States border:
Buffalo, NY | 8 | 3110 | 260 | 28800
Chicago, IL | (4) | 33 | 2 | 1260
Detroit, MI | 18 | 5620 | 131 | 37400
Duluth, MN | 1 | 237 | 48 | 4640
Great Falls, MT | 1 | 342 | 13 | 3850
Ogdensburg, NY | 4 | 1110 | 27 | 6760
Pembina, ND | 7 | 1810 | 148 | 44200
Other | 10 | 1040 | 79 | 7240
Total | 50 | 13300 | 708 | 134000
East coast:
Baltimore, MD | 77 | 27500 | 355 | 135000
Boston, MA | 104 | 35000 | 696 | 235000
Charleston, SC | 6 | 3440 | 73 | 40900
Miami, FL | 44 | 16000 | 337 | 127000
New York City, NY | 248 | 93900 | 1760 | 667000
Norfolk, VA | 21 | 10100 | 183 | 89900
Philadelphia, PA | 147 | 39300 | 706 | 216000
Portland, ME | 16 | 5280 | 73 | 21500
Providence, RI | 65 | 21200 | 538 | 168000
Savannah, GA | 16 | 7520 | 139 | 64200
St. Albans, VT | 5 | 1380 | 60 | 10500
Washington, DC | -- | -- | (4) | 11
Wilmington, NC | (4) | 89 | 1 | 886
Total | 749 | 261000 | 4920 | 1780000
Gulf coast and Mexico–United States
border (includes Caribbean territories):
Dallas–Fort Worth, TX | (4) | 12 | (4) | 44
El Paso, TX | 11 | 3670 | 90 | 29500
Houston–Galveston, TX | 59 | 23000 | 280 | 106000
Laredo, TX | 59 | 19100 | 659 | 204000
Mobile, AL | (4) | 438 | 3 | 2320
New Orleans, LA | 2 | 613 | 4 | 1550
Nogales, AZ | (4) | 101 | 2 | 508
San Juan, PR | 22 | 6720 | 136 | 41600
Tampa, FL | 14 | 5790 | 168 | 65600
Total | 169 | 59500 | 1340 | 452000
West coast and Hawaii:
Anchorage, AK and Honolulu, HI | 34 | 11200 | 99 | 34200
Columbia–Snake, OR | 67 | 21900 | 587 | 202000
Los Angeles, CA | 176 | 73400 | 2040 | 812000
San Diego, CA | 23 | 5370 | 171 | 43300
San Francisco, CA | 186 | 64300 | 1140 | 404000
Seattle, WA | 107 | 37400 | 597 | 218000
Total | 592 | 214000 | 4630 | 1710000
Grand total | 1560 | 547000 | 11600 | 4070000
-- Zero.
1Includes tinplate and terneplate; excludes used rails for rerolling and other uses and ships, boats, and other vessels for scrapping. Export valuation is on a free-alongside-ship basis.
2Data are rounded to no more than three significant digits; may not add to totals shown.
3May include revisions to previously published data.
4Less than ½ unit.
Source: U.S. Census Bureau.

## T8
TABLE 8
U.S. EXPORTS OF IRON AND STEEL SCRAP AND OTHER FERROUS PRODUCTS BY GRADE1, 2
(Thousand metric tons and thousand dollars)
| August 2018 |  | January–August3
Item | Quantity | Value | Quantity | Value
No. 1 heavy melting steel | 550 | 171000 | 3660 | 1200000
No. 2 heavy melting steel | 83 | 25900 | 508 | 162000
No. 1 bundles | 2 | 528 | 19 | 5720
No. 2 bundles | -- | -- | 3 | 698
Shredded steel scrap | 544 | 183000 | 3920 | 1340000
Borings, shovelings and turnings | 1 | 232 | 6 | 1470
Cut plate and structural | 50 | 16600 | 401 | 138000
Tinned iron or steel | 4 | 1010 | 42 | 11500
Remelting scrap ingots | (4) | 55 | 2 | 1840
Cast iron | 51 | 27300 | 527 | 230000
Other iron and steel | 204 | 70500 | 1700 | 580000
Total carbon steel and cast iron | 1490 | 497000 | 10800 | 3660000
Stainless steel | 28 | 28300 | 476 | 218000
Other alloy steel | 44 | 22000 | 343 | 193000
Total stainless and alloy steel | 72 | 50300 | 819 | 411000
Total carbon, stainless, alloy steel and cast iron | 1560 | 547000 | 11600 | 4070000
Ships, boats, and other vessels for
breaking up (for scrapping) | (4) | 69 | 2 | 337
Used rails for rerolling and other uses | 12 | 1370 | 11 | 13000
Total scrap exports | 1570 | 548000 | 11600 | 4090000
Exports of manufactured ferrous products:
Pig iron < or = 0.5% phosphorus | 1 | 518 | 9 | 4400
Pig iron > or = 0.5% phosphorus | -- | -- | 1 | 80
Alloy pig iron | (4) | 10 | (4) | 122
Total pig iron | 1 | 529 | 10 | 4600
Direct-reduced iron (DRI) | 82 | 25300 | 412 | 121000
Spongy iron products, not DRI | 67 | 27100 | 342 | 156000
Granules for abrasive cleaning and other uses | 3 | 3800 | 23 | 28900
Powders of alloy steel | 1 | 6820 | 14 | 51700
Other ferrous powders | 8 | 10100 | 65 | 83400
Total DRI, granules, powders | 160 | 73000 | 857 | 441000
Grand total | 1730 | 622000 | 12500 | 4530000
-- Zero.
1Export valuation is on a free-alongside-ship basis.
2Data are rounded to no more than three significant digits; may not add to totals shown.
3May include revisions to previously published data.
4Less than ½ unit.
Source:U.S. Census Bureau.

## T9
TABLE 9
U.S. IMPORTS FOR CONSUMPTION OF IRON AND STEEL SCRAP
BY SELECTED COUNTRY OR LOCALITY1, 2
(Thousand metric tons and thousand dollars)
| August 2018 |  | January–August3
Country or locality | Quantity | Value | Quantity | Value
Bahamas, The | 1 | 79 | 4 | 491
Brazil | (4) | 44 | 2 | 2690
Canada | 321 | 104000 | 2310 | 797000
Cayman Islands | (4) | 28 | 1 | 239
China | 2 | 676 | 3 | 1470
France | (4) | 9 | 27 | 10100
Germany | 1 | 284 | 8 | 2220
India | 1 | 246 | 1 | 458
Indonesia | -- | -- | 4 | 1240
Japan | 1 | 176 | 5 | 2350
Mexico | 42 | 19800 | 380 | 165000
Netherlands | 26 | 9210 | 192 | 109000
Russia | 1 | 2560 | 7 | 12000
South Africa | -- | -- | 41 | 5900
Spain | -- | -- | 47 | 17000
Saint Kitts and Nevis | (4) | 24 | 1 | 148
Sweden | (4) | 11 | 120 | 45400
Taiwan | (4) | 213 | 1 | 865
Trinadad and Tobago | (4) | 3 | 2 | 1930
United Kingdom | 11 | 3740 | 211 | 80400
Venezuela | -- | -- | 3 | 391
Other5 | 1 | 794 | 4 | 5100
Total | 407 | 142000 | 3380 | 1260000
-- Zero.
1Includes tinplate and terneplate; excludes used rails for rerolling and other uses and ship, boats, and other vessels for scrapping. Import valuation is on a Customs basis.
2Data are rounded to no more than three significant digits; may not add to totals shown.
3May include revisions to previously published data.
4Less than ½ unit.
5Includes countries with January–August 2018 quantities of less than 500 metric tons.
Source: U.S. Census Bureau.

## T10
TABLE 10
U.S. IMPORTS FOR CONSUMPTION OF IRON AND STEEL SCRAP
BY SELECTED CUSTOMS DISTRICT1, 2
(Thousand metric tons and thousand dollars)
| August 2018 |  | January–August3
Customs district | Quantity | Value | Quantity | Value
Baltimore, MD | (4) | 81 | 1 | 608
Buffalo, NY | 49 | 25300 | 376 | 189000
Charleston, SC | 38 | 13200 | 214 | 75100
Chicago, IL | 6 | 461 | 16 | 2490
Cleveland, OH | 34 | 1170 | 51 | 3040
Columbia–Snake, OR | 3 | 635 | 28 | 6480
Detroit, MI | 136 | 51200 | 1020 | 373000
Duluth, MN | 10 | 3270 | 65 | 21000
El Paso, TX | 6 | 1890 | 44 | 15500
Great Falls, MT | 1 | 306 | 14 | 3770
Houston–Galveston, TX | 2 | 3080 | 13 | 18700
Laredo, TX | 23 | 11500 | 219 | 97300
Los Angeles, CA | (4) | 249 | 1 | 1830
Miami, FL | 1 | 145 | 6 | 1220
Mobile, AL | 6 | 4520 | 81 | 85100
New Orleans, LA | (4) | 75 | 425 | 152000
New York City, NY | (4) | 22 | 1 | 597
Nogales, AZ | 4 | 1040 | 17 | 5690
Ogdensburg, NY | 1 | 1020 | 7 | 4930
Pembina, ND | 18 | 6110 | 136 | 46300
Philadelphia, PA | (4) | 87 | 5 | 2470
Portland, ME | (4) | 112 | 1 | 763
San Diego, CA | 5 | 1190 | 59 | 16800
Savannah, GA | 1 | 156 | 1 | 1050
Seattle, WA | 63 | 14400 | 559 | 133000
St. Albans, VT | 1 | 197 | 10 | 2780
Wilmington, NC | (4) | 20 | 1 | 336
Other | (4) | 220 | (4) | 449
Total | 407 | 142000 | 3380 | 1260000
1Includes tinplate and terneplate; excludes used rails for rerolling and other uses and ships, boats and other vessels for scrapping. Import valuation is on a Customs basis.
2Data are rounded to no more than three significant digits; may not add to totals shown.
3May include revisions to previously published data.
4Less than ½ unit.
Source: U.S. Census Bureau.

## T11
TABLE 11
U.S. IMPORTS OF IRON AND STEEL SCRAP AND OTHER
FERROUS PRODUCTS BY GRADE1, 2
(Thousand metric tons and thousand dollars)
| August 2018 |  | January–August3
Item | Quantity | Value | Quantity | Value
No. 1 heavy melting steel | 19 | 5130 | 145 | 41900
No. 2 heavy melting steel | 10 | 2750 | 96 | 24000
No. 1 bundles | 97 | 37000 | 890 | 332000
No. 2 bundles | 6 | 1880 | 66 | 19300
Shredded steel scrap | 54 | 17000 | 491 | 156000
Borings, shovelings and turnings | 9 | 2240 | 57 | 14500
Cut plate and structural | 12 | 3550 | 133 | 40000
Tinned iron or steel | 11 | 3670 | 69 | 25800
Remelting scrap ingots | (4) | 332 | 1 | 1220
Cast iron | 50 | 4390 | 157 | 33700
Other iron and steel | 60 | 16200 | 546 | 146000
Total carbon steel and cast iron | 327 | 94100 | 2650 | 834000
Stainless steel | 28 | 30600 | 255 | 277000
Other alloy steel | 53 | 16900 | 469 | 150000
Total stainless and alloy steel | 80 | 47500 | 725 | 427000
Total carbon, stainless, alloy steel and cast iron | 407 | 142000 | 3380 | 1260000
Ships, boats, and other vessels for
breaking up (for scrapping) | (4) | 8 | (4) | 11
Used rails for rerolling and other uses | 6 | 331 | 4 | 3530
Total scrap imports | 414 | 142000 | 3380 | 1260000
Imports of manufactured ferrous products:
Pig iron < or = 0.5% phosphorus | -- | -- | -- | --
Pig iron > or = 0.5% phosphorus | 347 | 141000 | 3830 | 1490000
Alloy pig iron | (4) | 60 | 1 | 840
Total pig iron | 347 | 141000 | 3830 | 1490000
Direct-reduced iron (DRI) | 286 | 71300 | 2680 | 656000
Spongy iron products, not DRI | (4) | 956 | 2 | 4780
Granules for abrasive cleaning and other uses | 1 | 2250 | 20 | 22800
Powders of alloy steel | 6 | 10400 | 45 | 77500
Other ferrous powders | 4 | 6670 | 32 | 58300
Total DRI, granules, powders | 297 | 91600 | 2780 | 819000
Grand total | 1060 | 375000 | 9990 | 3580000
-- Zero.
1Import valuation is on a Customs basis.
2Data are rounded to no more than three significant digits; may not add to totals shown.
3May include revisions to previously published data.
4Less than ½ unit.
Source: U.S. Census Bureau.

## T12
TABLE 12
U.S. RAW STEEL PRODUCTION, RAW STEEL CAPABILITY UTILIZATION,
AND CONTINUOUS CAST STEEL PRODUCTION1
| Raw steel production, |  | Raw steel capability |  | Continuous cast steel
| thousand metric tons |  | utilization, percent |  | production, percent
|  | Year |  | Year |  | Year
Period | Monthly | to date2 | Monthly | to date2 | Monthly | to date2
2017:
August | 7100 | 54700 | 75.8 | 74.6 | 99.67 | 99.63
September | 6650 | 61400 | 73.4 | 74.4 | 99.65 | 99.64
October | 6850 | 68200 | 73.2 | 74.3 | 99.658 | 99.637
November | 6640 | 74900 | 73.3 | 74.2 | 99.64 | 99.64
December | 6730 | 81600 | 71.9 | 74 | 99.6 | 99.6
2018
January | 6890 | 6890 | 73.6 | 73.6 | 97.97 | 97.97
February | 6590 | 13500 | 77.9 | 75.7 | 98.13 | 98.05
March | 7330 | 20800 | 78.3 | 76.6 | 98.19 | 98.1
April | 6920 | 27700 | 76 | 76.4 | 98.09 | 98.099
May | 7260 | 35000 | 77.1 | 76.6 | 98.17 | 98.115
June | 7060 | 42100 | 77.4 | 76.7 | 98.248 | 98.137
July | 7380 | 49400 | 78.4 | 77 | 98.199 | 98.146
August | 7480 | 56900 | 79.4 | 77.3 | 98.214 | 98.155
1Data are rounded to no more than three significant digits.
2May include revisions to previously published data.
Source: American Iron and Steel Institute.

## T13
TABLE 13
COMPOSITE PRICES FOR NO. 1 HEAVY MELTING STEEL SCRAP AND PIG IRON
| American Metal Market |  | Scrap Price Bulletin
| No. 1 HMS |  | No. 1 HMS |  | Pig Iron1
Period | $/lt | $/t | $/lt | $/t | $/lt | $/t
2017:
August | 279.18 | 274.77 | 288.5 | 283.94 | 434.34 | 427.48
September | 286.66 | 282.13 | 294.33 | 289.68 | 419.1075 | 412.488
October | 263.78 | 259.614 | 270.166 | 265.9 | 409.958 | 403.48
November | 258.33 | 254.25 | 266 | 261.8 | 408.94 | 402.48
December | 283.67 | 279.19 | 286.83 | 279.35 | 408.94 | 402.48
Average, January–December | 269.94 | 265.67 | 272.11 | 267.56 | 409.24 | 402.77
2018:
January | 315.05 | 310.07 | 255.464 | 251.43 | 410.972 | 404.48
February | 318.75 | 313.7158 | 243.457 | 239.61 | 422.887 | 416.21
March | 335.15 | 329.86 | 339.75 | 334.38 | 417.1275 | 410.54
April | 350.47 | 344.93 | 354.16 | 348.57 | 438.4 | 431.48
May | 342.83 | 377.905 | 258.96 | 285.4545 | 441.96 | 434.979
June | 334.58 | 329.2958 | 340.1675 | 334.795 | 441.96 | 434.979
July | 340.72 | 335.338 | 345.17 | 339.7186 | 443.992 | 436.977
August | 323.99 | 318.87 | NA | NA | NA | NA
NA Not available.
1Prices are Brazilian basic pig iron, f.o.b. New Orleans, LA.
Note: Long tons = 1t; metric tons = t.