## Text
Iron and Steel Scrap in December 2018
This workbook includes an embedded Word document and 5 tables (See tabs below).
This icon is linked to an embedded text document.

## T1
TABLE 1
IRON AND STEEL SCRAP, PIG IRON, AND DIRECT-REDUCED IRON STATISTICS FOR STEEL PRODUCERS1, 2
(Thousand metric tons)
| December 2018 |  |  | January–December3
|  | Electric |  |  | Electric
| Integrated | furnace | Total for | Integrated | furnace | Total for
| steel | steel | steel | steel | steel | steel
| producers4 | producers5 | producers | producers4 | producers5 | producers
Scrap:
Receipts from dealers and other sources | 1550 | 1790 | 3350 | 18000 | 22400 | 40400
Receipts from other own company plants | 47 | 169 | 216 | 612 | 2040 | 2650
Production, recirculating scrap | 221 | 152 | 373 | 2530 | 1820 | 4350
Production, obsolete scrap | W | W | 7 | W | W | 84
Consumption (by type of furnace):
Blast furnace | W | W | 59 | W | W | 1470
Basic oxygen process | W | W | 432 | W | W | 4140
Electric furnace | 1250 | 1830 | 3080 | 15100 | 23500 | 38600
Other (including air furnace)6 | W | W | 237 | W | W | 2240
Total consumption | 1750 | 2050 | 3810 | 20600 | 25800 | 46400
Shipments | 49 | 8 | 57 | 585 | 94 | 679
Stocks, end of period | 1850 | 2740 | 4590 | 1850 | 2740 | 4590
Pig iron (includes hot metal):
Receipts | 429 | 121 | 550 | 4740 | 1100 | 5840
Production | 1400 | -- | 1400 | 14700 | -- | 14700
Consumption (by type of furnace):
Basic oxygen process | W | W | W | W | W | W
Direct castings7 | W | W | W | W | W | W
Electric furnace | W | W | W | W | W | W
Total consumption | 1800 | 82 | 1880 | 19400 | 1040 | 20400
Stocks, end of period | 285 | 277 | 562 | 285 | 277 | 563
Direct-reduced iron:8
Receipts | 110 | 119 | 229 | 1320 | 1020 | 2350
Total consumption | 132 | 90 | 222 | 1280 | 974 | 2260
Stocks, end of period | 183 | 146 | 329 | 183 | 146 | 329
W Withheld to avoid disclosing company proprietary data; included in "Total for steel producers" and (or) "Total consumption." -- Zero.
1Data are rounded to no more than three significant digits; may not add to totals shown.
2Includes manufacturers of raw steel that also produce steel castings. December 2018 data are based on returns from 20% of consumer surveys, representing 29% of scrap consumption during this month, and estimates for nonrespondents of this survey.
3May include revisions to previously published data.
4Includes data for electric furnaces operated by integrated steel producers.
5Includes minimill and specialty steel producers; includes data for other furnaces operated by these steel producers.
6Includes vacuum melting furnaces and miscellaneous uses.
7Includes ingot molds and stools.
8Includes direct-reduced iron, hot-briquetted iron, and iron carbide. Domestic production data are included in "Receipts."

## T2
TABLE 2
RECEIPTS FROM OUTSIDE SOURCES, PRODUCTION, CONSUMPTION, AND STOCKS OF IRON AND STEEL SCRAP, BY GRADE, FOR STEEL PRODUCERS1, 2
(Thousand metric tons)
| December 2018 |  |  |  | January–December3
| Receipts of scrap | Production of home |  |  | Receipts of scrap | Production of home
| from brokers, | scrap (recirculating | Consumption of |  | from brokers, | scrap (recirculating | Consumption of
| dealers, and other | scrap resulting from | purchased and | Ending | dealers, and other | scrap resulting from | purchased and
Item | outside sources | current operations) | home scrap4 | stocks | outside sources | current operations) | home scrap4
Carbon steel:
Low-phosphorus plate and
punchings | 41 | W | 43 | W | 496 | W | 520
Cut structural and plate | 295 | 34 | 316 | 368 | 3440 | 381 | 3890
No. 1 heavy melting steel | 267 | 46 | 323 | 209 | 3140 | 547 | 3810
No. 2 heavy melting steel | 318 | 29 | 375 | 226 | 4090 | 359 | 4650
No. 1 and electric furnace
bundles | 159 | W | 159 | 176 | 2060 | W | 2090
No. 2 and all other bundles | 64 | W | 72 | 28 | 782 | W | 829
Electric furnace 1 foot and
under (not bundles) | -- | W | W | -- | -- | W | W
Railroad rails | 18 | W | 18 | 14 | 216 | W | 219
Turnings and borings | 181 | W | 180 | 198 | 2280 | W | 2320
Slag scrap | 35 | 71 | 70 | 91 | 411 | 820 | 824
Shredded and fragmentized | 1070 | W | 1110 | 1950 | 12800 | W | 13700
No. 1 busheling | 382 | W | 407 | 360 | 4650 | W | 4930
Steel cans (post consumer) | W | W | W | W | 69 | W | W
All other carbon steel scrap | W | 75 | 298 | 406 | 2500 | 871 | 3460
Stainless steel scrap | 75 | 28 | 110 | 73 | 891 | 335 | 1320
Alloy steel scrap | 27 | 16 | 44 | 173 | 329 | 197 | 523
Ingot mold and stool scrap | W | W | 3 | 2 | W | W | 34
Machinery and cupola cast iron | W | -- | W | W | W | -- | W
Cast iron borings | 13 | W | 13 | 4 | 154 | W | 157
Motor blocks | W | -- | W | -- | W | -- | W
Other iron scrap | 109 | W | 137 | 93 | 1280 | 307 | 1570
Other mixed scrap | 64 | W | 106 | 88 | 729 | W | 1340
Total | 3350 | 373 | 3810 | 4590 | 40400 | 4350 | 46400
W Withheld to avoid disclosing company proprietary data; included in "Total." -- Zero.
1Data are rounded to no more than three significant digits; may not add to totals shown.
2Includes manufacturers of raw steel that also produce steel castings.
3May include revisions to previously published data.
4Includes recirculating scrap and home-generated obsolete scrap.

## T3
TABLE 3
RECEIPTS FROM OUTSIDE SOURCES, PRODUCTION, AND CONSUMPTION OF IRON AND STEEL SCRAP,
BY REGION AND STATE, FOR STEEL PRODUCERS1, 2
(Thousand metric tons)
| December 2018 |  |  | January–November3
| Receipts of scrap | Production of home |  | Receipts of scrap | Production of home
| from brokers, | scrap (recirculating | Consumption of | from brokers, | scrap (recirculating | Consumption of
| dealers, and other | scrap resulting from | purchased and | dealers, and other | scrap resulting from | purchased and
Region and State | outside sources | current operations) | home scrap4 | outside sources | current operations) | home scrap4
Mid-Atlantic and New England:
New Jersey, New York,
Pennsylvania | 340 | 50 | 398 | 4020 | 612 | 4730
North Central:
Illinois and Indiana | 428 | 35 | 478 | 5090 | 428 | 5770
Iowa, Minnesota, Nebraska,
Wisconsin | 232 | 19 | 258 | 2820 | 218 | 3080
Michigan | 159 | 49 | 165 | 1790 | 587 | 1880
Ohio | 425 | 91 | 534 | 5150 | 1100 | 6330
Total | 1240 | 194 | 1440 | 14900 | 2330 | 17100
South Atlantic:
Virginia, West Virginia | 84 | 4 | 90 | 1190 | 17 | 1330
Georgia, North Carolina,
South Carolina | 305 | 20 | 301 | 3140 | 216 | 3410
Total | 389 | 24 | 391 | 4330 | 234 | 4740
South Central:
Alabama, Kentucky,
Mississippi, Tennessee | 580 | 48 | 707 | 7170 | 503 | 8310
Arkansas, Louisiana,
Texas | 531 | 40 | 555 | 6960 | 476 | 7740
Total | 1110 | 88 | 1260 | 14100 | 981 | 16000
Mountain and Pacific:
California, Colorado,
Oregon, Utah, Washington | 261 | 16 | 318 | 3110 | 198 | 3830
Grand total | 3350 | 373 | 3810 | 40400 | 4350 | 46400
1Data are rounded to no more than three significant digits; may not add to totals shown.
2Includes manufacturers of raw steel that also produce steel castings.
3May include revisions to previously published data.
4Includes recirculating scrap and home-generated obsolete scrap.

## T4
TABLE 4
RECEIPTS OF IRON AND STEEL SCRAP, BY REGION AND GRADE, FOR STEEL PRODUCERS1, 2, 3, 4
(Thousand metric tons)
| December 2018 |  |  |  |  | January–December5
| Mid-Atlantic |  |  |  | Mountain | Mid-Atlantic |  |  |  | Mountain
| and | North | South | South | and | and | North | South | South | and
Item | New England | Central | Atlantic | Central | Pacific | New England | Central | Atlantic | Central | Pacific
Carbon steel:
Low-phosphorus plate and
punchings | 10 | W | -- | W | W | 122 | W | -- | W | W
Cut structural and plate | 39 | 83 | 37 | 116 | W | 423 | 1010 | 359 | 1410 | W
No. 1 heavy melting steel | 53 | 95 | 13 | 80 | 27 | 640 | 1040 | 156 | 984 | 318
No. 2 heavy melting steel | 6 | 83 | 35 | 160 | W | 73 | 1100 | 488 | 2030 | W
No. 1 and electric furnace
bundles | 7 | 99 | W | 44 | W | 76 | 1200 | W | 675 | W
No. 2 and all other bundles | 9 | 35 | W | 12 | W | 116 | 430 | W | 151 | W
Electric furnace 1 foot and
under (not bundles) | -- | -- | -- | -- | -- | -- | -- | -- | -- | --
Railroad rails | W | W | -- | 4 | W | W | W | -- | 43 | W
Turnings and borings | 19 | 56 | 25 | 73 | 7 | 228 | 714 | 302 | 950 | 85
Slag scrap | 5 | 25 | W | W | W | 65 | 282 | W | W | W
Shredded and fragmentized | 67 | 314 | 207 | 388 | 94 | 770 | 3810 | 2130 | 5000 | 1110
No. 1 busheling | 42 | 150 | W | 159 | 2 | 514 | 1800 | W | 1970 | 22
Steel cans (post consumer) | W | W | -- | -- | -- | W | W | -- | -- | --
All other carbon steel scrap | 29 | W | W | 31 | W | 346 | W | W | 395 | W
Stainless steel scrap | W | W | -- | W | -- | W | W | -- | W | --
Alloy steel scrap | 2 | 23 | W | W | -- | 25 | 274 | W | W | --
Ingot mold and stool scrap | W | W | -- | -- | -- | W | W | -- | -- | --
Machinery and cupola cast iron | -- | W | W | W | -- | -- | W | W | W | --
Cast iron borings | W | W | W | W | W | W | W | W | W | W
Motor blocks | -- | W | -- | -- | -- | -- | W | -- | -- | --
Other iron scrap | W | 37 | W | W | W | W | 393 | W | W | W
Other mixed scrap | W | 32 | W | 4 | W | W | 385 | W | 50 | W
Total | 340 | 1240 | 389 | 1110 | 261 | 4020 | 14900 | 4330 | 14100 | 3110
W Withheld to avoid disclosing company proprietary data; included in "Total." -- Zero.
1Scrap received from brokers, dealers, and other outside sources.
2A breakout of the States within each region is provided in Table 3.
3Includes manufacturers of raw steel that also produce steel castings.
4Data are rounded to no more than three significant digits; may not add to totals shown.
5May include revisions to previously published data.

## T5
TABLE 5
CONSUMPTION OF IRON AND STEEL SCRAP BY REGION AND GRADE, FOR STEEL PRODUCERS1, 2, 3
(Thousand metric tons)
| December 2018 |  |  |  |  | January–December4
| Mid-Atlantic |  |  |  | Mountain | Mid-Atlantic |  |  |  | Mountain
| and | North | South | South | and | and | North | South | South | and
Item | New England | Central | Atlantic | Central | Pacific | New England | Central | Atlantic | Central | Pacific
Carbon steel:
Low-phosphorus plate and
punchings | 10 | W | -- | W | W | 123 | W | -- | W | W
Cut structural and plate | 39 | 97 | 50 | 109 | W | 480 | 1210 | 533 | 1430 | W
No. 1 heavy melting steel | 57 | 129 | 15 | 94 | 28 | 672 | 1410 | 207 | 1180 | 333
No. 2 heavy melting steel | 10 | 90 | 43 | 193 | W | 123 | 1170 | 579 | 2320 | W
No. 1 and electric furnace
bundles | 6 | 95 | W | 49 | W | 76 | 1220 | W | 686 | W
No. 2 and all other bundles | 9 | 36 | W | W | W | 117 | 429 | W | W | W
Electric furnace 1 foot and
under (not bundles) | -- | W | -- | -- | -- | -- | W | -- | -- | --
Railroad rails | W | W | -- | 4 | W | W | W | -- | 43 | W
Turnings and borings | 20 | 56 | 25 | 72 | 7 | 242 | 741 | 319 | 932 | 85
Slag scrap | 11 | 42 | W | 13 | W | 131 | 488 | W | 157 | W
Shredded and fragmentized | 68 | 349 | 177 | 426 | 94 | 758 | 4060 | 2140 | 5640 | 1110
No. 1 busheling | 43 | 160 | W | 172 | 2 | 525 | 1920 | W | 2100 | 22
Steel cans (post consumer) | W | W | -- | -- | -- | W | W | -- | -- | --
All other carbon steel scrap | 42 | 195 | 8 | 50 | 3 | 503 | 2230 | 89 | 610 | 33
Stainless steel scrap | 53 | W | -- | W | -- | 638 | W | W | W | --
Alloy steel scrap | 10 | 25 | W | W | -- | 114 | 303 | W | W | --
Ingot mold and stool scrap | W | 2 | -- | W | -- | W | 19 | -- | W | --
Machinery and cupola cast iron | -- | W | W | W | -- | -- | W | W | W | --
Cast iron borings | W | W | W | W | W | W | W | W | W | W
Motor blocks | -- | W | -- | -- | -- | -- | W | -- | -- | --
Other iron scrap | 5 | 50 | W | W | W | 70 | 543 | W | W | W
Other mixed scrap | W | 33 | W | 4 | W | W | 396 | W | 54 | W
Total | 398 | 1440 | 391 | 1260 | 318 | 4730 | 17100 | 4740 | 16000 | 3830
W Withheld to avoid disclosing company proprietary data; included in "Total." -- Zero.
1Data are rounded to no more than three significant digits; may not add to totals shown.
2A breakout of the States within each region is provided in Table 3.
3Includes manufacturers of raw steel that also produce steel castings.
4May include revisions to previously published data.

## T6
TABLE 6
U.S. EXPORTS OF IRON AND STEEL SCRAP BY SELECTED REGION AND COUNTRY
OR LOCALITY1, 2
(Thousand metric tons and thousand dollars)
| December 2018 |  | January–December3
Region and country or locality | Quantity | Value | Quantity | Value
North America and South America:
Brazil | 9 | 554 | 97 | 32000
Canada | 103 | 25200 | 1400 | 224000
Costa Rica | -- | -- | 3 | 154
Dominican Republic | (4) | 126 | 1 | 271
Mexico | 91 | 22800 | 1810 | 550000
Ecuador | (4) | 25 | 134 | 45400
Panama | (4) | 214 | 1 | 759
Peru | 34 | 11100 | 379 | 128000
Other5 | (4) | 5 | 2 | 1060
Total | 238 | 59900 | 3830 | 981000
Africa, Europe, Middle East:
Austria | (4) | 15 | 2 | 1980
Belgium | 1 | 455 | 24 | 11100
Egypt | 149 | 45300 | 802 | 262000
Finland | (4) | 41 | 1 | 728
Germany | 1 | 777 | 22 | 11500
Greece | 34 | 11000 | 125 | 40900
Italy | (4) | 294 | 6 | 5420
Kuwait | 35 | 12700 | 387 | 135000
Liberia | -- | -- | 1 | 801
Netherlands | (4) | 346 | 13 | 9130
Nigeria | -- | -- | 1 | 192
Russia | (4) | 259 | 2 | 1620
Saudi Arabia | -- | -- | 44 | 14900
South Africa | -- | -- | 1 | 231
Spain | (4) | 193 | 1 | 790
Sweden | -- | -- | 2 | 2140
Turkey | 207 | 57100 | 3430 | 1090000
United Arab Emirates | 2 | 656 | 24 | 9140
United Kingdom | 1 | 361 | 4 | 1690
Other5 | (4) | 101 | 2 | 1200
Total | 432 | 130000 | 4900 | 1600000
Asia, Australia, Oceania:
Bangladesh | 73 | 24000 | 848 | 288000
China | 3 | 2770 | 727 | 285000
Hong Kong | 7 | 6170 | 123 | 99800
India | 47 | 27500 | 944 | 422000
Indonesia | 22 | 8170 | 447 | 158000
Japan | 7 | 2470 | 138 | 64900
Korea, Republic of | 63 | 22000 | 899 | 312000
Malaysia | 86 | 39000 | 527 | 228000
Pakistan | 27 | 13700 | 417 | 200000
Philippines | 2 | 1750 | 28 | 19700
Singapore | 1 | 467 | 2 | 1690
Taiwan | 191 | 71600 | 1970 | 718000
Thailand | 9 | 4630 | 494 | 191000
Vietnam | 42 | 12600 | 1020 | 335000
Other5 | (4) | 7 | 1 | 355
Total | 579 | 237000 | 8590 | 3330000
Grand total | 1250 | 426000 | 17300 | 5900000
-- Zero.
1Includes tinplate and terneplate; excludes used rails for rerolling and other uses and ships, boats, and other vessels for scrapping. Export valuation is on a free-alongside-ship basis.
2Data are rounded to no more than three significant digits; may not add to totals shown.
3May include revisions to previously published data.
4Less than ½ unit.
5Includes countries with January–December 2018 quantities of less than 500 metric tons.
Source: U.S. Census Bureau.

## T7
TABLE 7
U.S. EXPORTS OF IRON AND STEEL SCRAP BY REGION AND
SELECTED CUSTOMS DISTRICT1, 2
(Thousand metric tons and thousand dollars)
| December 2018 |  | January–December3
Region and customs district | Quantity | Value | Quantity | Value
Canada–United States border:
Buffalo, NY | 10 | 3360 | 399 | 42600
Chicago, IL | (4) | 94 | 3 | 1980
Detroit, MI | 15 | 4390 | 247 | 56300
Duluth, MN | 3 | 1040 | 249 | 6620
Great Falls, MT | 1 | 354 | 20 | 5970
Ogdensburg, NY | 2 | 631 | 39 | 9650
Pembina, ND | 42 | 13900 | 245 | 74400
Other | 20 | 666 | 309 | 10800
Total | 95 | 24400 | 1510 | 208000
East coast:
Baltimore, MD | 43 | 16700 | 431 | 169000
Boston, MA | 27 | 9550 | 930 | 312000
Charleston, SC | 8 | 4370 | 115 | 63500
Miami, FL | 36 | 12200 | 504 | 187000
New York City, NY | 222 | 84900 | 2630 | 992000
Norfolk, VA | 23 | 12300 | 260 | 135000
Philadelphia, PA | 108 | 25500 | 1060 | 319000
Portland, ME | 3 | 560 | 91 | 25200
Providence, RI | 73 | 20800 | 793 | 244000
Savannah, GA | 10 | 5680 | 199 | 93000
St. Albans, VT | 5 | 816 | 78 | 14800
Washington, DC | -- | -- | (4) | 11
Wilmington, NC | (4) | 179 | 2 | 1760
Total | 559 | 194000 | 7090 | 2560000
Gulf coast and Mexico–United States
border (includes Caribbean territories):
Dallas–Fort Worth, TX | (4) | 10 | (4) | 54
El Paso, TX | 5 | 1840 | 123 | 40300
Houston–Galveston, TX | 14 | 8600 | 421 | 171000
Laredo, TX | 59 | 14600 | 889 | 272000
Mobile, AL | 1 | 1060 | 6 | 5360
New Orleans, LA | (4) | 468 | 6 | 2910
Nogales, AZ | -- | -- | 2 | 611
San Juan, PR | 5 | 1580 | 180 | 54900
Tampa, FL | 6 | 2370 | 235 | 89300
Total | 90 | 30500 | 1860 | 636000
West coast and Hawaii:
Anchorage, AK and Honolulu, HI | 3 | 875 | 136 | 46500
Columbia–Snake, OR | 73 | 25600 | 834 | 285000
Los Angeles, CA | 193 | 72400 | 3070 | 1210000
San Diego, CA | 15 | 2890 | 255 | 56300
San Francisco, CA | 177 | 58900 | 1700 | 594000
Seattle, WA | 45 | 17200 | 857 | 310000
Total | 504 | 178000 | 6850 | 2500000
Grand total | 1250 | 426000 | 17300 | 5900000
-- Zero.
1Includes tinplate and terneplate; excludes used rails for rerolling and other uses and ships, boats, and other vessels for scrapping. Export valuation is on a free-alongside-ship basis.
2Data are rounded to no more than three significant digits; may not add to totals shown.
3May include revisions to previously published data.
4Less than ½ unit.
Source: U.S. Census Bureau.

## T8
TABLE 8
U.S. EXPORTS OF IRON AND STEEL SCRAP AND OTHER FERROUS PRODUCTS BY GRADE1, 2
(Thousand metric tons and thousand dollars)
| December 2018 |  | January–December3
Item | Quantity | Value | Quantity | Value
No. 1 heavy melting steel | 401 | 120000 | 5270 | 1700000
No. 2 heavy melting steel | 75 | 23800 | 774 | 251000
No. 1 bundles | 1 | 258 | 24 | 7300
No. 2 bundles | (4) | 12 | 4 | 753
Shredded steel scrap | 396 | 125000 | 5680 | 1900000
Borings, shovelings and turnings | (4) | 99 | 9 | 2410
Cut plate and structural | 38 | 12500 | 543 | 184000
Tinned iron or steel | 5 | 1250 | 61 | 16500
Remelting scrap ingots | (4) | 289 | 3 | 2550
Cast iron | 59 | 36300 | 797 | 383000
Other iron and steel | 183 | 61000 | 2490 | 845000
Total carbon steel and cast iron | 1160 | 381000 | 15700 | 5300000
Stainless steel | 43 | 28700 | 778 | 327000
Other alloy steel | 45 | 16600 | 883 | 279000
Total stainless and alloy steel | 88 | 45300 | 1660 | 606000
Total carbon, stainless, alloy steel and cast iron | 1250 | 426000 | 17300 | 5900000
Ships, boats, and other vessels for
breaking up (for scrapping) | -- | -- | 3 | 521
Used rails for rerolling and other uses | (4) | 228 | 12 | 16200
Total scrap exports | 1250 | 427000 | 17300 | 5920000
Exports of manufactured ferrous products:
Pig iron < or = 0.5% phosphorus | (4) | 176 | 12 | 6020
Pig iron > or = 0.5% phosphorus | (4) | 20 | 2 | 178
Alloy pig iron | -- | -- | (4) | 138
Total pig iron | (4) | 196 | 14 | 6330
Direct-reduced iron (DRI) | 34 | 11100 | 554 | 168000
Spongy iron products, not DRI | 62 | 22900 | 492 | 213000
Granules for abrasive cleaning and other uses | 2 | 2820 | 34 | 42000
Powders of alloy steel | 1 | 6580 | 21 | 81400
Other ferrous powders | 5 | 7310 | 96 | 122000
Total DRI, granules, powders | 105 | 50800 | 1200 | 627000
Grand total | 1350 | 478000 | 18500 | 6550000
-- Zero.
1Export valuation is on a free-alongside-ship basis.
2Data are rounded to no more than three significant digits; may not add to totals shown.
3May include revisions to previously published data.
4Less than ½ unit.
Source: U.S. Census Bureau.

## T9
TABLE 9
U.S. IMPORTS FOR CONSUMPTION OF IRON AND STEEL SCRAP
BY SELECTED COUNTRY OR LOCALITY1, 2
(Thousand metric tons and thousand dollars)
| December 2018 |  | January–December3
Country or locality | Quantity | Value | Quantity | Value
Bahamas, The | -- | -- | 6 | 660
Belgium | 20 | 6110 | 20 | 6210
Brazil | (4) | 16 | 2 | 2950
Canada | 300 | 99500 | 3560 | 1190000
Cayman Islands | (4) | 17 | 1 | 357
China | (4) | 122 | 4 | 1750
Costa Rica | -- | -- | 1 | 191
Czechia | (4) | 122 | 1 | 1230
Finland | -- | -- | 3 | 3430
France | (4) | 2 | 27 | 10100
Germany | 3 | 202 | 22 | 3130
India | (4) | 13 | 2 | 631
Indonesia | -- | -- | 4 | 1240
Japan | (4) | 196 | 5 | 2990
Marshall Islands | -- | -- | 1 | 277
Mexico | 55 | 20700 | 588 | 245000
Netherlands | 29 | 9880 | 249 | 129000
Russia | (4) | 366 | 9 | 14900
South Africa | -- | -- | 41 | 5900
Spain | (4) | 2 | 47 | 17000
Saint Kitts and Nevis | (4) | 48 | 2 | 375
Sweden | 30 | 11600 | 188 | 71100
Taiwan | (4) | 122 | 1 | 1390
Trinidad and Tobago | (4) | 76 | 3 | 2010
United Kingdom | (4) | 164 | 258 | 98800
Venezuela | -- | -- | 3 | 726
Other5 | (4) | 118 | 5 | 5560
Total | 439 | 149000 | 5050 | 1810000
-- Zero.
1Includes tinplate and terneplate; excludes used rails for rerolling and other uses and ship, boats, and other vessels for scrapping. Import valuation is on a Customs basis.
2Data are rounded to no more than three significant digits; may not add to totals shown.
3May include revisions to previously published data.
4Less than ½ unit.
5Includes countries with January–December 2018 quantities of less than 500 metric tons.
Source: U.S. Census Bureau.

## T10
TABLE 10
U.S. IMPORTS FOR CONSUMPTION OF IRON AND STEEL SCRAP
BY SELECTED CUSTOMS DISTRICT1, 2
(Thousand metric tons and thousand dollars)
| December 2018 |  | January–December3
Customs district | Quantity | Value | Quantity | Value
Baltimore, MD | (4) | 307 | 1 | 915
Buffalo, NY | 35 | 13100 | 544 | 264000
Charleston, SC | 60 | 18900 | 336 | 114000
Chicago, IL | 8 | 2040 | 29 | 5780
Cleveland, OH | (4) | 281 | 141 | 6980
Columbia–Snake, OR | -- | -- | 28 | 6480
Detroit, MI | 138 | 51900 | 1560 | 566000
Duluth, MN | 11 | 3540 | 96 | 31100
El Paso, TX | 8 | 2640 | 65 | 22300
Great Falls, MT | 1 | 231 | 21 | 5640
Houston–Galveston, TX | (4) | 180 | 16 | 22800
Laredo, TX | 37 | 14200 | 357 | 151000
Los Angeles, CA | (4) | 129 | 1 | 2560
Miami, FL | (4) | 191 | 10 | 2400
Mobile, AL | 34 | 13700 | 131 | 111000
New Orleans, LA | 22 | 6180 | 540 | 191000
New York City, NY | (4) | 4 | 1 | 626
Nogales, AZ | 3 | 913 | 29 | 9520
Ogdensburg, NY | (4) | 178 | 10 | 6650
Pembina, ND | 19 | 6130 | 207 | 68600
Philadelphia, PA | (4) | 158 | 5 | 2860
Portland, ME | (4) | 111 | 1 | 1050
San Diego, CA | 4 | 865 | 80 | 21800
Savannah, GA | (4) | 15 | 2 | 1090
Seattle, WA | 58 | 13300 | 822 | 192000
St. Albans, VT | 1 | 242 | 14 | 3840
Wilmington, NC | (4) | 10 | 1 | 414
Other | (4) | 9 | 1 | 592
Total | 439 | 149000 | 5050 | 1810000
-- Zero.
1Includes tinplate and terneplate; excludes used rails for rerolling and other uses and ships, boats and other vessels for scrapping. Import valuation is on a Customs basis.
2Data are rounded to no more than three significant digits; may not add to totals shown.
3May include revisions to previously published data.
4Less than ½ unit.
Source: U.S. Census Bureau.

## T11
TABLE 11
U.S. IMPORTS OF IRON AND STEEL SCRAP AND OTHER
FERROUS PRODUCTS BY GRADE1, 2
(Thousand metric tons and thousand dollars)
| December 2018 |  | January–December3
Item | Quantity | Value | Quantity | Value
No. 1 heavy melting steel | 24 | 6830 | 222 | 63900
No. 2 heavy melting steel | 9 | 2350 | 133 | 33700
No. 1 bundles | 118 | 43600 | 1310 | 490000
No. 2 bundles | 9 | 2910 | 96 | 28100
Shredded steel scrap | 67 | 19600 | 740 | 231000
Borings, shovelings and turnings | 6 | 1490 | 86 | 21300
Cut plate and structural | 9 | 2760 | 177 | 52100
Tinned iron or steel | 15 | 4960 | 115 | 40500
Remelting scrap ingots | (4) | 88 | 1 | 1450
Cast iron | 12 | 3180 | 289 | 49700
Other iron and steel | 103 | 31800 | 863 | 234000
Total carbon steel and cast iron | 370 | 120000 | 4030 | 1250000
Stainless steel | 15 | 12400 | 329 | 345000
Other alloy steel | 54 | 17500 | 692 | 222000
Total stainless and alloy steel | 69 | 29900 | 1020 | 567000
Total carbon, stainless, alloy steel and cast iron | 439 | 149000 | 5050 | 1810000
Ships, boats, and other vessels for
breaking up (for scrapping) | -- | -- | (4) | 20
Used rails for rerolling and other uses | (4) | 91 | 6 | 5450
Total scrap imports | 439 | 150000 | 5060 | 1820000
Imports of manufactured ferrous products:
Pig iron < or = 0.5% phosphorus | -- | -- | -- | --
Pig iron > or = 0.5% phosphorus | 677 | 263000 | 6020 | 2350000
Alloy pig iron | (4) | 73 | 1 | 1030
Total pig iron | 677 | 263000 | 6020 | 2360000
Direct-reduced iron (DRI) | 321 | 86400 | 3930 | 966000
Spongy iron products, not DRI | 1 | 1030 | 4 | 7760
Granules for abrasive cleaning and other uses | 2 | 3020 | 30 | 35300
Powders of alloy steel | 5 | 8820 | 68 | 116000
Other ferrous powders | 4 | 7460 | 49 | 88500
Total DRI, granules, powders | 333 | 107000 | 4080 | 1210000
Grand total | 1450 | 519000 | 15200 | 5390000
-- Zero.
1Import valuation is on a Customs basis.
2Data are rounded to no more than three significant digits; may not add to totals shown.
3May include revisions to previously published data.
4Less than ½ unit.
Source: U.S. Census Bureau.

## T12
TABLE 12
U.S. RAW STEEL PRODUCTION, RAW STEEL CAPABILITY UTILIZATION,
AND CONTINUOUS CAST STEEL PRODUCTION1
| Raw steel production, |  | Raw steel capability |  | Continuous cast steel
| thousand metric tons |  | utilization, percent |  | production, percent
|  | Year |  | Year |  | Year
Period | Monthly | to date2 | Monthly | to date2 | Monthly | to date2
2017:
December | 6730 | 81600 | 71.9 | 74 | 99.6 | 99.6
2018:
January | 6890 | 6890 | 73.6 | 73.6 | 97.97 | 97.97
February | 6590 | 13500 | 77.9 | 75.7 | 98.13 | 98.05
March | 7330 | 20800 | 78.3 | 76.6 | 98.19 | 98.1
April | 6920 | 27700 | 76 | 76.4 | 98.09 | 98.099
May | 7260 | 35000 | 77.1 | 76.6 | 98.17 | 98.115
June | 7060 | 42100 | 77.4 | 76.7 | 98.248 | 98.137
July | 7380 | 49400 | 78.4 | 77 | 98.199 | 98.146
August | 7480 | 56900 | 79.4 | 77.3 | 98.214 | 98.155
September | 7260 | 64200 | 79.6 | 77.5 | 98.16 | 98.16
October | 7560 | 71700 | 80.2 | 77.8 | 98.236 | 98.165
November | 7400 | 79100 | 81.2 | 78.1 | 98.23 | 98.167
December | 7480 | 86600 | 79.4 | 78.2 | 98.218 | 98.175
1Data are rounded to no more than three significant digits.
2May include revisions to previously published data.
Source: American Iron and Steel Institute.

## T13
TABLE 13
COMPOSITE PRICES FOR NO. 1 HEAVY MELTING STEEL SCRAP AND PIG IRON
| American Metal Market |  | Scrap Price Bulletin
| No. 1 HMS |  | No. 1 HMS |  | Pig Iron1
Period | $/lt | $/t | $/lt | $/t | $/lt | $/t
2017:
August | 279.18 | 274.77 | 288.5 | 283.94 | 434.34 | 427.48
September | 286.66 | 282.13 | 294.33 | 289.68 | 419.1075 | 412.488
October | 263.78 | 259.614 | 270.166 | 265.9 | 409.958 | 403.48
November | 258.33 | 254.25 | 266 | 261.8 | 408.94 | 402.48
December | 283.67 | 279.19 | 286.83 | 279.35 | 408.94 | 402.48
Average, January–December | 269.94 | 265.67 | 272.11 | 267.56 | 409.24 | 402.77
2018:
January | 315.05 | 310.07 | 255.464 | 251.43 | 410.972 | 404.48
February | 318.75 | 313.7158 | 243.457 | 239.61 | 422.887 | 416.21
March | 335.15 | 329.86 | 339.75 | 334.38 | 417.1275 | 410.54
April | 350.47 | 344.93 | 354.16 | 348.57 | 438.4 | 431.48
May | 342.83 | 377.905 | 258.96 | 285.4545 | 441.96 | 434.979
June | 334.58 | 329.2958 | 340.1675 | 334.795 | 441.96 | 434.979
July | 340.72 | 335.338 | 345.17 | 339.7186 | 443.992 | 436.977
August | 323.99 | 318.87 | NA | NA | NA | NA
September | 304.21 | 299.4055 | NA | NA | NA | NA
October | 311.01 | 306.09 | NA | NA | NA | NA
November | 331.33 | 326.097 | NA | NA | NA | NA
December | 329.93 | 324.719 | NA | NA | NA | NA
NA Not available.
1Prices are Brazilian basic pig iron, f.o.b. New Orleans, LA.
Note: Long tons = 1t; metric tons = t.