## Text
Iron and Steel Scrap in March 2019
This workbook includes an embedded Word document and 12 tables (See tabs below).
This icon is linked to an embedded text document.

## T1
TABLE 1
IRON AND STEEL SCRAP, PIG IRON, AND DIRECT-REDUCED IRON STATISTICS FOR STEEL PRODUCERS1, 2
(Thousand metric tons)
| March 2019 |  |  | January–March3
|  | Electric |  |  | Electric
| Integrated | furnace | Total for | Integrated | furnace | Total for
| steel | steel | steel | steel | steel | steel
| producers4 | producers5 | producers | producers4 | producers5 | producers
Scrap:
Receipts from dealers and other sources | 1450 | 1870 | 3320 | 4270 | 5410 | 9680
Receipts from other own company plants | 71 | 158 | 229 | 263 | 454 | 717
Production, recirculating scrap | 248 | 171 | 419 | 721 | 482 | 1200
Production, obsolete scrap | W | W | 73 | W | W | 218
Consumption (by type of furnace):
Blast furnace | W | W | 141 | W | W | 401
Basic oxygen process | W | W | 370 | W | W | 1250
Electric furnace | 1220 | 2150 | 3370 | 3540 | 5960 | 9500
Other (including air furnace)6 | W | W | 83 | W | W | 390
Total consumption | 1730 | 2240 | 3960 | 5160 | 6380 | 11500
Shipments | 131 | 7 | 138 | 362 | 21 | 383
Stocks, end of period | 1760 | 2650 | 4410 | 1760 | 2650 | 4410
Pig iron (includes hot metal):
Receipts | 113 | 74 | 187 | 343 | 236 | 579
Production | 1240 | -- | 1240 | 3490 | -- | 3490
Consumption (by type of furnace):
Basic oxygen process | W | W | W | W | W | W
Direct castings7 | W | W | W | W | W | W
Electric furnace | W | W | W | W | W | W
Total consumption | 1390 | 97 | 1490 | 3900 | 263 | 4170
Stocks, end of period | 199 | 242 | 441 | 199 | 242 | 441
Direct-reduced iron:8
Receipts | 123 | 115 | 238 | 308 | 265 | 573
Total consumption | 122 | 112 | 234 | 336 | 307 | 643
Stocks, end of period | 154 | 107 | 261 | 154 | 107 | 261
W Withheld to avoid disclosing company proprietary data; included in "Total for steel producers" and (or) "Total consumption." -- Zero.
1Data are rounded to no more than three significant digits; may not add to totals shown.
2Includes manufacturers of raw steel that also produce steel castings. March 2019 data are based on returns from 17% of consumer surveys, representing 25% of scrap consumption during this month, and estimates for nonrespondents of this survey.
3May include revisions to previously published data.
4Includes data for electric furnaces operated by integrated steel producers.
5Includes minimill and specialty steel producers; includes data for other furnaces operated by these steel producers.
6Includes vacuum melting furnaces and miscellaneous uses.
7Includes ingot molds and stools.
8Includes direct-reduced iron, hot-briquetted iron, and iron carbide. Domestic production data are included in "Receipts."

## T2
TABLE 2
RECEIPTS FROM OUTSIDE SOURCES, PRODUCTION, CONSUMPTION, AND STOCKS OF IRON AND STEEL SCRAP, BY GRADE, FOR STEEL PRODUCERS1, 2
(Thousand metric tons)
| March 2019 |  |  |  | January–March3
| Receipts of scrap | Production of home |  |  | Receipts of scrap | Production of home
| from brokers, | scrap (recirculating | Consumption of |  | from brokers, | scrap (recirculating | Consumption of
| dealers, and other | scrap resulting from | purchased and | Ending | dealers, and other | scrap resulting from | purchased and
Item | outside sources | current operations) | home scrap4 | stocks | outside sources | current operations) | home scrap4
Carbon steel:
Low-phosphorus plate and
punchings | 14 | W | 16 | W | 4 | W | 47
Cut structural and plate | 399 | 61 | 459 | 359 | 1060 | 153 | 1240
No. 1 heavy melting steel | 276 | 41 | 321 | 215 | 813 | 130 | 948
No. 2 heavy melting steel | 396 | 29 | 448 | 234 | 1100 | 83 | 1250
No. 1 and electric furnace
bundles | 146 | W | 155 | 162 | 424 | W | 436
No. 2 and all other bundles | 66 | W | 64 | 30 | 204 | W | 209
Electric furnace 1 foot and
under (not bundles) | W | W | W | W | W | W | W
Railroad rails | 9 | W | 9 | 8 | 26 | W | 27
Turnings and borings | 164 | W | 165 | 216 | 479 | W | 479
Slag scrap | 33 | 62 | 61 | 98 | 101 | 176 | 182
Shredded and fragmentized | 960 | W | 1100 | 1880 | 2890 | W | 3240
No. 1 busheling | 329 | W | 367 | 299 | 868 | W | 1030
Steel cans (post consumer) | W | W | W | W | W | W | W
All other carbon steel scrap | 187 | 103 | 305 | 436 | 663 | 305 | 1010
Stainless steel scrap | 75 | 28 | 115 | 77 | 226 | 83 | 333
Alloy steel scrap | 26 | 16 | 42 | 174 | 78 | 49 | 126
Ingot mold and stool scrap | W | W | 2 | 2 | W | W | 8
Machinery and cupola cast iron | W | -- | W | W | W | -- | W
Cast iron borings | 11 | W | 11 | 3 | 32 | W | 33
Motor blocks | W | -- | W | W | W | -- | W
Other iron scrap | 129 | 23 | 158 | 75 | 380 | 63 | 464
Other mixed scrap | 74 | 9 | 128 | 108 | 207 | 28 | 366
Total | 3320 | 419 | 3960 | 4410 | 6530 | 717 | 7680
W Withheld to avoid disclosing company proprietary data; included in "Total." -- Zero.
1Data are rounded to no more than three significant digits; may not add to totals shown.
2Includes manufacturers of raw steel that also produce steel castings.
3May include revisions to previously published data.
4Includes recirculating scrap and home-generated obsolete scrap.

## T3
TABLE 3
RECEIPTS FROM OUTSIDE SOURCES, PRODUCTION, AND CONSUMPTION OF IRON AND STEEL SCRAP,
BY REGION AND STATE, FOR STEEL PRODUCERS1, 2
(Thousand metric tons)
| March 2019 |  |  | January–March3
| Receipts of scrap | Production of home |  | Receipts of scrap | Production of home
| from brokers, | scrap (recirculating | Consumption of | from brokers, | scrap (recirculating | Consumption of
| dealers, and other | scrap resulting from | purchased and | dealers, and other | scrap resulting from | purchased and
Region and State | outside sources | current operations) | home scrap4 | outside sources | current operations) | home scrap4
Mid-Atlantic and New England:
New Jersey, New York,
Pennsylvania | 332 | 51 | 382 | 1110 | 153 | 1300
North Central:
Illinois and Indiana | 432 | 79 | 535 | 1250 | 235 | 1580
Iowa, Minnesota, Nebraska,
Wisconsin | 189 | 13 | 204 | 566 | 40 | 609
Michigan | 146 | 56 | 163 | 411 | 152 | 461
Ohio | 392 | 89 | 499 | 1150 | 276 | 1460
Total | 1160 | 238 | 1400 | 3390 | 703 | 4110
South Atlantic:
Virginia, West Virginia | 299 | 25 | 333 | 695 | 47 | 785
Georgia, North Carolina,
South Carolina | 262 | 20 | 291 | 777 | 50 | 843
Total | 560 | 45 | 623 | 1470 | 97 | 1630
South Central:
Alabama, Kentucky,
Mississippi, Tennessee | 564 | 35 | 680 | 1540 | 103 | 1940
Arkansas, Louisiana,
Oklahoma, Texas | 446 | 38 | 553 | 1380 | 110 | 1590
Total | 1010 | 74 | 1230 | 2910 | 213 | 3530
Mountain and Pacific:
California, Colorado,
Oregon, Utah, Washington | 263 | 12 | 325 | 801 | 36 | 987
Grand total | 3320 | 419 | 3960 | 9680 | 1200 | 11500
1Data are rounded to no more than three significant digits; may not add to totals shown.
2Includes manufacturers of raw steel that also produce steel castings.
3May include revisions to previously published data.
4Includes recirculating scrap and home-generated obsolete scrap.

## T4
TABLE 4
RECEIPTS OF IRON AND STEEL SCRAP, BY REGION AND GRADE, FOR STEEL PRODUCERS1, 2, 3, 4
(Thousand metric tons)
| March 2019 |  |  |  |  | January–March5
| Mid-Atlantic |  |  |  | Mountain | Mid-Atlantic |  |  |  | Mountain
| and | North | South | South | and | and | North | South | South | and
Item | New England | Central | Atlantic | Central | Pacific | New England | Central | Atlantic | Central | Pacific
Carbon steel:
Low-phosphorus plate and
punchings | 10 | W | -- | W | W | 31 | W | -- | W | W
Cut structural and plate | 39 | 95 | W | 115 | W | 109 | 275 | W | 324 | W
No. 1 heavy melting steel | 47 | 102 | 43 | 61 | 23 | 165 | 289 | 104 | 184 | 71
No. 2 heavy melting steel | 6 | 86 | 112 | 154 | W | 18 | 255 | 261 | 453 | W
No. 1 and electric furnace
bundles | 6 | 85 | W | 48 | W | 20 | 254 | W | 132 | W
No. 2 and all other bundles | 8 | 36 | W | W | W | 41 | 105 | W | W | W
Electric furnace 1 foot and
under (not bundles) | -- | W | -- | W | -- | -- | W | -- | W | --
Railroad rails | W | W | -- | 4 | W | W | W | -- | 11 | W
Turnings and borings | 18 | 54 | 31 | 54 | 7 | 53 | 147 | 91 | 166 | 22
Slag scrap | 6 | 20 | 2 | W | W | 18 | 65 | 7 | W | W
Shredded and fragmentized | 67 | 313 | 157 | 332 | 91 | 207 | 896 | 490 | 1020 | 279
No. 1 busheling | 44 | 100 | W | 150 | 2 | 130 | 300 | W | 342 | 6
Steel cans (post consumer) | W | W | -- | -- | -- | W | W | -- | -- | --
All other carbon steel scrap | 27 | 129 | W | 25 | W | 162 | 397 | W | 82 | 8
Stainless steel scrap | W | W | -- | W | -- | W | 43 | -- | W | --
Alloy steel scrap | 2 | 21 | W | W | -- | 6 | 64 | W | W | --
Ingot mold and stool scrap | W | W | -- | -- | -- | W | W | -- | -- | --
Machinery and cupola cast iron | -- | W | W | W | -- | -- | W | W | W | --
Cast iron borings | -- | W | W | W | -- | W | W | W | -- | W
Motor blocks | -- | W | -- | W | -- | -- | W | -- | W | --
Other iron scrap | 5 | 52 | -- | W | W | 13 | 153 | -- | W | W
Other mixed scrap | W | 34 | W | 4 | W | W | 95 | W | 11 | W
Total | 332 | 1160 | 560 | 1010 | 263 | 111 | 3390 | 1470 | 2910 | 801
W Withheld to avoid disclosing company proprietary data; included in "Total." -- Zero.
1Scrap received from brokers, dealers, and other outside sources.
2A breakout of the States within each region is provided in Table 3.
3Includes manufacturers of raw steel that also produce steel castings.
4Data are rounded to no more than three significant digits; may not add to totals shown.
5May include revisions to previously published data.

## T5
TABLE 5
CONSUMPTION OF IRON AND STEEL SCRAP BY REGION AND GRADE, FOR STEEL PRODUCERS1, 2, 3
(Thousand metric tons)
| March 2019 |  |  |  |  | January–March4
| Mid-Atlantic |  |  |  | Mountain | Mid-Atlantic |  |  |  | Mountain
| and | North | South | South | and | and | North | South | South | and
Item | New England | Central | Atlantic | Central | Pacific | New England | Central | Atlantic | Central | Pacific
Carbon steel:
Low-phosphorus plate and
punchings | 10 | W | -- | W | W | 31 | W | -- | W | W
Cut structural and plate | 38 | 116 | W | 116 | W | 122 | 344 | W | 327 | W
No. 1 heavy melting steel | 49 | 133 | 45 | 69 | 25 | 178 | 381 | 110 | 205 | 75
No. 2 heavy melting steel | 10 | 87 | 125 | 183 | W | 31 | 263 | 290 | 537 | W
No. 1 and electric furnace
bundles | 6 | 91 | W | 51 | W | W | 253 | W | 144 | W
No. 2 and all other bundles | 8 | 37 | W | W | W | 41 | 103 | W | W | W
Electric furnace 1 foot and
under (not bundles) | -- | W | -- | W | -- | -- | W | -- | W | --
Railroad rails | W | W | -- | 4 | W | W | W | -- | 11 | W
Turnings and borings | 19 | 53 | 31 | 55 | 7 | 55 | 151 | 92 | 160 | 22
Slag scrap | 11 | 35 | 2 | 11 | W | 32 | 103 | 7 | 33 | W
Shredded and fragmentized | 64 | 335 | 176 | 433 | 91 | 213 | 984 | 525 | 1240 | 279
No. 1 busheling | 44 | 111 | W | 180 | 2 | 133 | 328 | W | 474 | 6
Steel cans (post consumer) | W | W | -- | -- | -- | W | W | -- | -- | --
All other carbon steel scrap | 40 | 217 | W | 41 | 3 | 201 | 669 | W | 121 | 8
Stainless steel scrap | 53 | W | -- | W | -- | W | 65 | -- | W | --
Alloy steel scrap | 10 | 24 | W | W | -- | 29 | 71 | W | W | --
Ingot mold and stool scrap | W | 2 | -- | W | -- | W | 5 | -- | W | --
Machinery and cupola cast iron | -- | W | W | W | -- | -- | W | W | W | --
Cast iron borings | W | W | W | -- | W | W | W | W | -- | W
Motor blocks | -- | W | -- | W | -- | -- | W | -- | -- | --
Other iron scrap | 7 | 64 | -- | W | W | 18 | 191 | -- | W | W
Other mixed scrap | W | 45 | W | 4 | W | W | 122 | W | 11 | W
Total | 382 | 1400 | 623 | 1230 | 325 | 1300 | 4110 | 1630 | 3530 | 987
W Withheld to avoid disclosing company proprietary data; included in "Total." -- Zero.
1Data are rounded to no more than three significant digits; may not add to totals shown.
2A breakout of the States within each region is provided in Table 3.
3Includes manufacturers of raw steel that also produce steel castings.
4May include revisions to previously published data.

## T6
TABLE 6
U.S. EXPORTS OF IRON AND STEEL SCRAP BY SELECTED REGION AND COUNTRY
OR LOCALITY1, 2
(Thousand metric tons and thousand dollars)
| March 2019 |  | January–March3
Region and country or locality | Quantity | Value | Quantity | Value
North America and South America:
Brazil | (4) | 182 | 2 | 672
Canada | 73 | 13800 | 308 | 49000
Colombia | 20 | 6450 | 20 | 6450
Ecuador | 32 | 9750 | 65 | 19800
Mexico | 115 | 32400 | 304 | 84500
Peru | 34 | 10000 | 66 | 19600
Other5 | (4) | 180 | 1 | 442
Total | 274 | 72800 | 765 | 180000
Africa, Europe, Middle East:
Belgium | 1 | 990 | 3 | 1920
Egypt | (4) | 10 | 42 | 11300
Germany | 1 | 662 | 3 | 2220
Greece | 31 | 9300 | 55 | 16800
Italy | 33 | 11200 | 36 | 13400
Kuwait | 41 | 12600 | 87 | 25300
Netherlands | (4) | 178 | 1 | 745
Russia | -- | -- | 1 | 332
Spain | (4) | 266 | 1 | 1160
Turkey | 372 | 112000 | 825 | 236000
United Arab Emirates | 3 | 1100 | 6 | 2370
United Kingdom | (4) | 165 | 1 | 555
Other5 | 1 | 427 | 2 | 1220
Total | 482 | 149000 | 1060 | 314000
Asia, Australia, Oceania:
Bangladesh | 67 | 20300 | 147 | 45900
China | 6 | 4080 | 16 | 10200
Hong Kong | 30 | 9220 | 45 | 22500
India | 68 | 38600 | 201 | 103000
Indonesia | 29 | 9560 | 80 | 24700
Japan | 8 | 2720 | 18 | 7470
Korea, Republic of | 51 | 16300 | 359 | 109000
Malaysia | 111 | 21700 | 226 | 70700
Pakistan | 37 | 18100 | 88 | 44300
Philippines | 3 | 1840 | 6 | 4100
Singapore | (4) | 144 | 1 | 527
Taiwan | 184 | 63400 | 419 | 154000
Thailand | 4 | 2380 | 17 | 9320
Vietnam | 81 | 25300 | 150 | 40300
Other5 | (4) | 10 | (4) | 65
Total | 680 | 234000 | 1770 | 646000
Grand total | 1440 | 456000 | 3600 | 1140000
-- Zero.
1Includes tinplate and terneplate; excludes used rails for rerolling and other uses and ships, boats, and other vessels for scrapping. Export valuation is on a free-alongside-ship basis.
2Data are rounded to no more than three significant digits; may not add to totals shown.
3May include revisions to previously published data.
4Less than ½ unit.
5Includes countries with January–March 2019 quantities of less than 500 metric tons.
Source: U.S. Census Bureau.

## T7
TABLE 7
U.S. EXPORTS OF IRON AND STEEL SCRAP BY REGION AND
SELECTED CUSTOMS DISTRICT1, 2
(Thousand metric tons and thousand dollars)
| March 2019 |  | January–March3
Region and customs district | Quantity | Value | Quantity | Value
Canada–United States border:
Buffalo, NY | 9 | 3160 | 32 | 11100
Chicago, IL | (4) | 226 | 1 | 612
Cleveland, OH | (4) | 46 | (4) | 242
Detroit, MI | 12 | 3780 | 51 | 10500
Duluth, MN | 1 | 310 | 3 | 848
Great Falls, MT | 1 | 247 | 3 | 749
Ogdensburg, NY | 4 | 1010 | 11 | 2900
Pembina, ND | 13 | 4410 | 63 | 20500
Other | 26 | 716 | 128 | 2100
Total | 67 | 13900 | 292 | 49500
East coast:
Baltimore, MD | 36 | 12900 | 118 | 40100
Boston, MA | 98 | 30700 | 168 | 50100
Charleston, SC | 9 | 5130 | 25 | 13900
Miami, FL | 42 | 15300 | 108 | 37000
New York City, NY | 165 | 58600 | 522 | 185000
Norfolk, VA | 28 | 12900 | 59 | 30600
Philadelphia, PA | 110 | 33200 | 148 | 43300
Portland, ME | 30 | 9060 | 35 | 10000
Providence, RI | 67 | 20800 | 177 | 50000
Savannah, GA | 18 | 9960 | 46 | 25100
St. Albans, VT | 4 | 939 | 11 | 2950
Wilmington, NC | (4) | 160 | (4) | 340
Total | 606 | 210000 | 1420 | 488000
Gulf coast and Mexico–United States
border (includes Caribbean territories):
El Paso, TX | 9 | 2780 | 24 | 7460
Houston–Galveston, TX | 66 | 26000 | 94 | 43500
Laredo, TX | 56 | 16000 | 153 | 45200
Mobile, AL | 1 | 756 | 3 | 1870
New Orleans, LA | 25 | 8640 | 26 | 9700
Nogales, AZ | (4) | 48 | (4) | 53
San Juan, PR | 8 | 2280 | 43 | 12000
Tampa, FL | 71 | 22800 | 76 | 25400
Total | 235 | 79400 | 419 | 145000
West coast and Hawaii:
Columbia–Snake, OR | 86 | 20800 | 150 | 35500
Honolulu, HI, and Anchorage, AK | 2 | 694 | 34 | 9780
Los Angeles, CA | 240 | 68100 | 710 | 228000
San Diego, CA | 19 | 3920 | 52 | 10000
San Francisco, CA | 137 | 44100 | 403 | 130000
Seattle, WA | 44 | 15200 | 126 | 43800
Total | 528 | 153000 | 1480 | 457000
Grand total | 1440 | 456000 | 3600 | 1140000
1Includes tinplate and terneplate; excludes used rails for rerolling and other uses and ships, boats, and other vessels for scrapping. Export valuation is on a free-alongside-ship basis.
2Data are rounded to no more than three significant digits; may not add to totals shown.
3May include revisions to previously published data.
4Less than ½ unit.
Source: U.S. Census Bureau.

## T8
TABLE 8
U.S. EXPORTS OF IRON AND STEEL SCRAP AND OTHER FERROUS PRODUCTS BY GRADE1, 2
(Thousand metric tons and thousand dollars)
| March 2019 |  | January–March3
Item | Quantity | Value | Quantity | Value
No. 1 heavy melting steel | 403 | 121000 | 1130 | 330000
No. 2 heavy melting steel | 64 | 20000 | 174 | 52900
No. 1 bundles | 2 | 552 | 5 | 1590
No. 2 bundles | (4) | 3 | (4) | 19
Shredded steel scrap | 488 | 152000 | 1070 | 320000
Borings, shovelings and turnings | 3 | 702 | 5 | 1400
Cut plate and structural | 38 | 11900 | 88 | 26100
Tinned iron or steel | 7 | 1560 | 20 | 5080
Remelting scrap ingots | (4) | 186 | 1 | 954
Cast iron | 96 | 43200 | 233 | 106000
Other iron and steel | 243 | 56900 | 546 | 156000
Total carbon steel and cast iron | 1340 | 408000 | 3270 | 1000000
Stainless steel | 35 | 28500 | 106 | 81200
Other alloy steel | 58 | 18800 | 223 | 57600
Total stainless and alloy steel | 92 | 47300 | 329 | 139000
Total carbon, stainless, alloy steel and cast iron | 1440 | 456000 | 3600 | 1140000
Ships, boats, and other vessels for
breaking up (for scrapping) | (4) | 65 | 2 | 378
Used rails for rerolling and other uses | 2 | 1840 | 4 | 5110
Total scrap exports | 1440 | 458000 | 3610 | 1150000
Exports of manufactured ferrous products:
Pig iron < or = 0.5% phosphorus | (4) | 132 | 1 | 452
Pig iron > or = 0.5% phosphorus | 2 | 105 | 2 | 202
Total pig iron | 2 | 237 | 3 | 654
Direct-reduced iron (DRI) | 39 | 12100 | 93 | 29600
Spongy iron products, not DRI | 45 | 15800 | 234 | 81600
Granules for abrasive cleaning and other uses | 3 | 3380 | 8 | 9160
Powders of alloy steel | 2 | 9550 | 5 | 22800
Other ferrous powders | 5 | 7690 | 18 | 24600
Total DRI, granules, powders | 94 | 48600 | 356 | 168000
Grand total | 1540 | 506000 | 3970 | 1310000
1Export valuation is on a free-alongside-ship basis.
2Data are rounded to no more than three significant digits; may not add to totals shown.
3May include revisions to previously published data.
4Less than ½ unit.
Source: U.S. Census Bureau.

## T9
TABLE 9
U.S. IMPORTS FOR CONSUMPTION OF IRON AND STEEL SCRAP
BY SELECTED COUNTRY OR LOCALITY1, 2
(Thousand metric tons and thousand dollars)
| March 2019 |  | January–March3
Country or locality | Quantity | Value | Quantity | Value
Bahamas | (4) | 23 | 1 | 114
Belgium | -- | -- | 11 | 3770
Canada | 290 | 96800 | 762 | 255000
Cayman Islands | (4) | 51 | 1 | 143
Germany | 1 | 175 | 4 | 565
Japan | (4) | 294 | 3 | 727
India | (4) | 205 | 1 | 408
Marshall Islands | -- | -- | 2 | 477
Mexico | 62 | 22400 | 168 | 61100
Netherlands | (4) | 14 | 61 | 20700
St Kitts and Nevis | (4) | 69 | 1 | 153
Sweden | (4) | 2 | 92 | 31100
Trinida and Tobago | 2 | 355 | 2 | 556
United Kingdom | (4) | 198 | 49 | 20000
Other5 | 1 | 400 | 2 | 1750
Total | 357 | 121000 | 1160 | 396000
-- Zero.
1Includes tinplate and terneplate; excludes used rails for rerolling and other uses and ship, boats, and other vessels for scrapping. Import valuation is on a Customs basis.
2Data are rounded to no more than three significant digits; may not add to totals shown.
3May include revisions to previously published data.
4Less than ½ unit.
5Includes countries with January–March 2019 quantities of less than 500 metric tons.
Source: U.S. Census Bureau.

## T10
TABLE 10
U.S. IMPORTS FOR CONSUMPTION OF IRON AND STEEL SCRAP
BY SELECTED CUSTOMS DISTRICT1, 2
(Thousand metric tons and thousand dollars)
| March 2019 |  | January–March3
Customs district | Quantity | Value | Quantity | Value
Buffalo, NY | 35 | 16200 | 116 | 50500
Charleston, SC | 19 | 5010 | 81 | 26000
Cleveland, OH | (4) | 207 | 1 | 640
Detroit, MI | 158 | 55400 | 394 | 140000
Duluth, MN | 3 | 1350 | 14 | 5470
El Paso, TX | 7 | 2120 | 26 | 7960
Great Falls, MT | 2 | 378 | 5 | 1230
Houston–Galveston, TX | 2 | 758 | 3 | 1220
Laredo, TX | 43 | 16000 | 109 | 40600
Miami, FL | 1 | 163 | 3 | 413
Mobile, AL | 4 | 2370 | 42 | 17700
New Orleans, LA | 1 | 102 | 126 | 43800
Nogales, AZ | 3 | 984 | 11 | 3280
Ogdensburg, NY | (4) | 247 | 1 | 803
Pembina, ND | 19 | 5950 | 50 | 15400
San Diego, CA | 4 | 975 | 10 | 2580
Seattle, WA | 54 | 12400 | 164 | 36200
St. Albans, VT | (4) | 87 | 2 | 581
Other | (4) | 409 | 1 | 1840
Total | 357 | 121000 | 1160 | 396000
1Includes tinplate and terneplate; excludes used rails for rerolling and other uses and ships, boats and other vessels for scrapping. Import valuation is on a Customs basis.
2Data are rounded to no more than three significant digits; may not add to totals shown.
3May include revisions to previously published data.
4Less than ½ unit.
Source: U.S. Census Bureau.

## T11
TABLE 11
U.S. IMPORTS OF IRON AND STEEL SCRAP AND OTHER
FERROUS PRODUCTS BY GRADE1, 2
(Thousand metric tons and thousand dollars)
| March 2019 |  | January–March3
Item | Quantity | Value | Quantity | Value
No. 1 heavy melting steel | 10 | 2500 | 36 | 8580
No. 2 heavy melting steel | 9 | 2100 | 23 | 5690
No. 1 bundles | 85 | 30300 | 354 | 130000
No. 2 bundles | 9 | 3200 | 27 | 9540
Shredded steel scrap | 45 | 12000 | 175 | 53000
Borings, shovelings and turnings | 4 | 843 | 15 | 3200
Cut plate and structural | 13 | 4080 | 32 | 9570
Tinned iron or steel | 12 | 4080 | 35 | 11400
Remelting scrap ingots | (4) | 118 | (4) | 400
Cast iron | 10 | 3090 | 26 | 8140
Other iron and steel | 86 | 23200 | 231 | 62700
Total carbon steel and cast iron | 283 | 85500 | 953 | 302000
Stainless steel | 22 | 19500 | 54 | 46600
Other alloy steel | 53 | 16000 | 152 | 47200
Total stainless and alloy steel | 74 | 35500 | 206 | 93800
Total carbon, stainless, alloy steel and cast iron | 357 | 121000 | 1160 | 396000
Ships, boats, and other vessels for
breaking up (for scrapping) | -- | -- | -- | --
Used rails for rerolling and other uses | (4) | 237 | (4) | 496
Total scrap imports | 357 | 121000 | 1160 | 397000
Imports of manufactured ferrous products:
Pig iron < or = 0.5% phosphorus | -- | -- | 3 | 1170
Pig iron > or = 0.5% phosphorus | 469 | 167000 | 1360 | 503000
Alloy pig iron | (4) | 38 | (4) | 129
Total pig iron | 469 | 167000 | 1370 | 504000
Direct-reduced iron (DRI) | 294 | 73800 | 906 | 231000
Spongy iron products, not DRI | (4) | 905 | 1 | 2040
Granules for abrasive cleaning and other uses | 2 | 2970 | 7 | 9160
Powders of alloy steel | 5 | 10400 | 15 | 29000
Other ferrous powders | 5 | 8690 | 14 | 23800
Total DRI, granules, powders | 306 | 96800 | 943 | 295000
Grand total | 1130 | 385000 | 3470 | 1200000
-- Zero.
1Import valuation is on a Customs basis.
2Data are rounded to no more than three significant digits; may not add to totals shown.
3May include revisions to previously published data.
4Less than ½ unit.
Source: U.S. Census Bureau.

## T12
TABLE 12
U.S. RAW STEEL PRODUCTION, RAW STEEL CAPABILITY UTILIZATION,
AND CONTINUOUS CAST STEEL PRODUCTION1
| Raw steel production, |  | Raw steel capability |  | Continuous cast steel
| thousand metric tons |  | utilization, percent |  | production, percent
|  | Year |  | Year |  | Year
Period | Monthly | to date2 | Monthly | to date2 | Monthly | to date2
2018:
March | 7330 | 13900 | 78.3 | 76.6 | 98.19 | 98.1
April | 6920 | 20800 | 76 | 76.4 | 98.09 | 98.099
May | 7260 | 28100 | 77.1 | 76.6 | 98.17 | 98.115
June | 7060 | 35200 | 77.4 | 76.7 | 98.248 | 98.137
July | 7380 | 42600 | 78.4 | 77 | 98.199 | 98.146
August | 7480 | 50000 | 79.4 | 77.3 | 98.214 | 98.155
September | 7260 | 57300 | 79.6 | 77.5 | 98.16 | 98.16
October | 7560 | 64800 | 80.2 | 77.8 | 98.236 | 98.165
November | 7400 | 72200 | 81.2 | 78.1 | 98.23 | 98.167
December | 7480 | 79700 | 79.4 | 78.2 | 98.218 | 98.175
2019:
January | 7520 | 7520 | 80.4 | 80.4 | 98.11 | 98.11
February | 6960 | 14500 | 82.4 | 81.3 | 99.717 | 99.73
March | 7690 | 22200 | 82.2 | 81.6 | 99.77 | 99.74
1Data are rounded to no more than three significant digits.
2May include revisions to previously published data.
Source: American Iron and Steel Institute.

## T13
TABLE 13
COMPOSITE PRICES FOR STEEL SCRAP AND PIG IRON
| Steel Scrap1 |  | Pig Iron2
Period | $/lt | $/t | $/lt | $/t
2018:
March | 335.15 | 329.86 | 386.92 | 380.8092
April | 350.47 | 344.93 | 395.45 | 389.2045
May | 342.83 | 377.905 | 394.19 | 387.96
June | 334.58 | 329.2958 | 392.93 | 386.72
July | 340.72 | 335.338 | 412.09 | 405.581
August | 323.99 | 318.87 | 431.25 | 424.439
September | 304.21 | 299.4055 | 390.23 | 384.066
October | 311.01 | 306.09 | 460 | 452.735
November | 331.33 | 326.097 | 462.83 | 455.52
December | 329.93 | 324.719 | 396.44 | 390.178
Average, January–December | 328.17 | 326.36 | 408.396 | 401.9458
2019:
January | 305.19 | 300.37 | 395.27 | 389.027
February | 298.33 | 293.618 | 385.38 | 379.29
March | 314.84 | 309.87 | 375.48 | 369.55
1Prices are for No. 1 heavy melting steel scrap. Source: American Metal Market.
2Prices are for Brazilian basic pig iron, free on board, New Orleans, LA. Source: U.S. Census Bureau. Series was revised in January 2019 to reflect the new source of data.
Note: Long tons = lt; metric tons = t.