## Text
Iron and Steel Scrap in April 2019
This workbook includes an embedded Word document and 6 tables (See tabs below).
This icon is linked to an embedded text document.

## T1
TABLE 1
IRON AND STEEL SCRAP, PIG IRON, AND DIRECT-REDUCED IRON STATISTICS FOR STEEL PRODUCERS1, 2
(Thousand metric tons)
| April 2019 |  |  | January–April3
|  | Electric |  |  | Electric
| Integrated | furnace | Total for | Integrated | furnace | Total for
| steel | steel | steel | steel | steel | steel
| producers4 | producers5 | producers | producers4 | producers5 | producers
Scrap:
Receipts from dealers and other sources | 1430 | 1860 | 3300 | 5710 | 7300 | 13000
Receipts from other own company plants | 66 | 146 | 212 | 329 | 599 | 929
Production, recirculating scrap | 238 | 167 | 406 | 959 | 649 | 1610
Production, obsolete scrap | W | W | 73 | W | W | 290
Consumption (by type of furnace):
Blast furnace | W | W | 140 | W | W | 541
Basic oxygen process | W | W | 356 | W | W | 1610
Electric furnace | 1180 | 2120 | 3300 | 4720 | 8080 | 12800
Other (including air furnace)6 | W | W | 73 | W | W | 463
Total consumption | 1660 | 2210 | 3870 | 6820 | 8590 | 15400
Shipments | 130 | 7 | 137 | 492 | 28 | 519
Stocks, end of period | 1770 | 2650 | 4420 | 1770 | 2650 | 4420
Pig iron (includes hot metal):
Receipts | 94 | 63 | 157 | 437 | 299 | 736
Production | 1140 | -- | 1140 | 4620 | -- | 4620
Consumption (by type of furnace):
Basic oxygen process | W | W | W | W | W | W
Direct castings7 | W | W | W | W | W | W
Electric furnace | W | W | W | W | W | W
Total consumption | 1260 | 88 | 1340 | 5160 | 351 | 5510
Stocks, end of period | 174 | 217 | 391 | 174 | 217 | 391
Direct-reduced iron:8
Receipts | 125 | 89 | 214 | 433 | 354 | 787
Total consumption | 115 | 98 | 213 | 451 | 405 | 856
Stocks, end of period | 165 | 98 | 263 | 165 | 98 | 263
W Withheld to avoid disclosing company proprietary data; included in "Total for steel producers" and (or) "Total consumption." -- Zero.
1Data are rounded to no more than three significant digits; may not add to totals shown.
2Includes manufacturers of raw steel that also produce steel castings. April 2019 data are based on returns from 17% of consumer surveys, representing 24% of scrap consumption during this month, and estimates for nonrespondents of this survey.
3May include revisions to previously published data.
4Includes data for electric furnaces operated by integrated steel producers.
5Includes minimill and specialty steel producers; includes data for other furnaces operated by these steel producers.
6Includes vacuum melting furnaces and miscellaneous uses.
7Includes ingot molds and stools.
8Includes direct-reduced iron, hot-briquetted iron, and iron carbide. Domestic production data are included in "Receipts."

## T2
TABLE 2
RECEIPTS FROM OUTSIDE SOURCES, PRODUCTION, CONSUMPTION, AND STOCKS OF IRON AND STEEL SCRAP, BY GRADE, FOR STEEL PRODUCERS1, 2
(Thousand metric tons)
| April 2019 |  |  |  | January–April3
| Receipts of scrap | Production of home |  |  | Receipts of scrap | Production of home
| from brokers, | scrap (recirculating | Consumption of |  | from brokers, | scrap (recirculating | Consumption of
| dealers, and other | scrap resulting from | purchased and | Ending | dealers, and other | scrap resulting from | purchased and
Item | outside sources | current operations) | home scrap4 | stocks | outside sources | current operations) | home scrap4
Carbon steel:
Low-phosphorus plate and
punchings | 14 | W | 16 | W | 55 | W | 63
Cut structural and plate | 391 | 52 | 448 | 360 | 1450 | 205 | 1690
No. 1 heavy melting steel | 274 | 39 | 316 | 206 | 1090 | 169 | 1260
No. 2 heavy melting steel | 385 | 29 | 437 | 230 | 1490 | 111 | 1690
No. 1 and electric furnace
bundles | 151 | -- | 147 | 168 | 576 | -- | 582
No. 2 and all other bundles | 60 | W | 61 | 31 | 263 | W | 270
Electric furnace 1 foot and
under (not bundles) | W | W | W | W | W | W | W
Railroad rails | 9 | W | 9 | 8 | 35 | W | 36
Turnings and borings | 160 | W | 166 | 213 | 639 | W | 646
Slag scrap | 37 | 65 | 63 | 103 | 138 | 242 | 245
Shredded and fragmentized | 982 | W | 1070 | 1910 | 3900 | W | 4320
No. 1 busheling | 315 | W | 344 | 294 | 1180 | W | 1370
Steel cans (post consumer) | W | W | W | W | W | W | W
All other carbon steel scrap | 184 | 99 | 299 | 436 | 847 | 403 | 1310
Stainless steel scrap | 76 | 28 | 115 | 72 | 302 | 111 | 448
Alloy steel scrap | 26 | 16 | 41 | 176 | 104 | 66 | 167
Ingot mold and stool scrap | W | W | 3 | 2 | W | W | 11
Machinery and cupola cast iron | W | -- | W | W | W | -- | W
Cast iron borings | 11 | W | 11 | 3 | 43 | W | 44
Motor blocks | W | -- | W | W | W | -- | W
Other iron scrap | 127 | 21 | 154 | 73 | 507 | 85 | 618
Other mixed scrap | 69 | 10 | 127 | 99 | 276 | 38 | 493
Total | 3300 | 406 | 3870 | 4420 | 13000 | 1610 | 15400
W Withheld to avoid disclosing company proprietary data; included in "Total." -- Zero.
1Data are rounded to no more than three significant digits; may not add to totals shown.
2Includes manufacturers of raw steel that also produce steel castings.
3May include revisions to previously published data.
4Includes recirculating scrap and home-generated obsolete scrap.

## T3
TABLE 3
RECEIPTS FROM OUTSIDE SOURCES, PRODUCTION, AND CONSUMPTION OF IRON AND STEEL SCRAP,
BY REGION AND STATE, FOR STEEL PRODUCERS1, 2
(Thousand metric tons)
| April 2019 |  |  | January–April3
| Receipts of scrap | Production of home |  | Receipts of scrap | Production of home
| from brokers, | scrap (recirculating | Consumption of | from brokers, | scrap (recirculating | Consumption of
| dealers, and other | scrap resulting from | purchased and | dealers, and other | scrap resulting from | purchased and
Region and State | outside sources | current operations) | home scrap4 | outside sources | current operations) | home scrap4
Mid-Atlantic and New England:
New Jersey, New York,
Pennsylvania | 306 | 50 | 368 | 1420 | 202 | 1670
North Central:
Illinois and Indiana | 423 | 79 | 538 | 1680 | 313 | 2120
Iowa, Minnesota, Nebraska,
Wisconsin | 192 | 13 | 205 | 758 | 54 | 813
Michigan | 152 | 58 | 166 | 563 | 210 | 627
Ohio | 402 | 87 | 493 | 1560 | 364 | 1950
Total | 1170 | 237 | 1400 | 4560 | 940 | 5510
South Atlantic:
Virginia, West Virginia | 291 | 23 | 317 | 987 | 71 | 1100
Georgia, North Carolina,
South Carolina | 258 | 12 | 281 | 1030 | 63 | 1120
Total | 549 | 36 | 598 | 2020 | 134 | 2230
South Central:
Alabama, Kentucky,
Mississippi, Tennessee | 573 | 35 | 653 | 2140 | 138 | 2590
Arkansas, Louisiana,
Oklahoma, Texas | 436 | 36 | 523 | 1810 | 147 | 2120
Total | 1010 | 72 | 1180 | 3950 | 285 | 4700
Mountain and Pacific:
California, Colorado,
Oregon, Utah, Washington | 263 | 12 | 326 | 1060 | 48 | 1310
Grand total | 3300 | 406 | 3870 | 13000 | 1610 | 15400
1Data are rounded to no more than three significant digits; may not add to totals shown.
2Includes manufacturers of raw steel that also produce steel castings.
3May include revisions to previously published data.
4Includes recirculating scrap and home-generated obsolete scrap.

## T4
TABLE 4
RECEIPTS OF IRON AND STEEL SCRAP, BY REGION AND GRADE, FOR STEEL PRODUCERS1, 2, 3, 4
(Thousand metric tons)
| April 2019 |  |  |  |  | January–April5
| Mid-Atlantic |  |  |  | Mountain | Mid-Atlantic |  |  |  | Mountain
| and | North | South | South | and | and | North | South | South | and
Item | New England | Central | Atlantic | Central | Pacific | New England | Central | Atlantic | Central | Pacific
Carbon steel:
Low-phosphorus plate and
punchings | 10 | W | -- | W | W | 41 | W | -- | W | W
Cut structural and plate | 35 | 102 | W | 107 | W | 144 | 377 | W | 431 | W
No. 1 heavy melting steel | 45 | 102 | 42 | 61 | 23 | 210 | 391 | 146 | 245 | 95
No. 2 heavy melting steel | 6 | 85 | 110 | 146 | W | 24 | 341 | 371 | 599 | W
No. 1 and electric furnace
bundles | 6 | 87 | W | 52 | W | 26 | 340 | W | 184 | W
No. 2 and all other bundles | 7 | 36 | W | W | W | 48 | 140 | W | W | W
Electric furnace 1 foot and
under (not bundles) | -- | W | -- | W | -- | -- | W | -- | W | --
Railroad rails | W | W | -- | 4 | W | W | W | -- | 14 | W
Turnings and borings | 19 | 49 | 30 | 54 | 7 | 72 | 197 | 122 | 219 | 29
Slag scrap | 6 | 24 | 2 | W | W | 24 | 89 | 10 | W | W
Shredded and fragmentized | 57 | 318 | 161 | 354 | 91 | 264 | 1210 | 651 | 1400 | 370
No. 1 busheling | 43 | 100 | W | 142 | 2 | 173 | 400 | W | 485 | 7
Steel cans (post consumer) | W | W | W | -- | -- | W | W | W | -- | --
All other carbon steel scrap | 19 | 134 | W | 25 | 2 | 181 | 531 | W | 106 | 10
Stainless steel scrap | W | W | -- | W | -- | W | W | -- | W | --
Alloy steel scrap | 2 | 21 | -- | W | -- | 8 | 85 | W | W | --
Ingot mold and stool scrap | -- | W | W | W | -- | W | W | -- | -- | --
Machinery and cupola cast iron | -- | W | W | -- | W | -- | W | W | W | --
Cast iron borings | W | W | W | -- | -- | W | W | W | -- | W
Motor blocks | -- | W | -- | W | -- | -- | W | -- | W | --
Other iron scrap | 4 | 51 | -- | W | W | 17 | 203 | -- | 13 | W
Other mixed scrap | W | 31 | W | 4 | W | W | 126 | W | 16 | W
Total | 306 | 1170 | 549 | 1010 | 263 | 1420 | 4560 | 2020 | 3950 | 1060
W Withheld to avoid disclosing company proprietary data; included in "Total." -- Zero.
1Scrap received from brokers, dealers, and other outside sources.
2A breakout of the States within each region is provided in Table 3.
3Includes manufacturers of raw steel that also produce steel castings.
4Data are rounded to no more than three significant digits; may not add to totals shown.
5May include revisions to previously published data.

## T5
TABLE 5
CONSUMPTION OF IRON AND STEEL SCRAP BY REGION AND GRADE, FOR STEEL PRODUCERS1, 2, 3
(Thousand metric tons)
| April 2019 |  |  |  |  | January–April4
| Mid-Atlantic |  |  |  | Mountain | Mid-Atlantic |  |  |  | Mountain
| and | North | South | South | and | and | North | South | South | and
Item | New England | Central | Atlantic | Central | Pacific | New England | Central | Atlantic | Central | Pacific
Carbon steel:
Low-phosphorus plate and
punchings | 10 | W | -- | W | W | 41 | W | -- | W | W
Cut structural and plate | 38 | 113 | W | 112 | W | 159 | 457 | W | 439 | W
No. 1 heavy melting steel | 48 | 132 | 44 | 67 | 25 | 226 | 513 | 153 | 272 | 100
No. 2 heavy melting steel | 10 | 86 | 119 | 178 | W | 41 | 350 | 408 | 715 | W
No. 1 and electric furnace
bundles | 6 | 86 | W | 48 | W | 26 | 339 | W | 192 | W
No. 2 and all other bundles | 7 | 37 | W | W | W | 48 | 140 | W | W | W
Electric furnace 1 foot and
under (not bundles) | -- | W | -- | W | -- | -- | W | -- | W | --
Railroad rails | W | W | -- | 4 | W | W | W | W | 14 | W
Turnings and borings | 21 | 55 | 30 | 53 | 7 | 75 | 206 | 122 | 213 | 29
Slag scrap | 10 | 37 | 2 | 12 | W | 42 | 141 | 10 | 45 | W
Shredded and fragmentized | 62 | 338 | 166 | 417 | 91 | 276 | 1320 | 691 | 1660 | 370
No. 1 busheling | 44 | 111 | W | 160 | 2 | 177 | 440 | W | 634 | 7
Steel cans (post consumer) | W | W | W | -- | -- | W | W | W | -- | --
All other carbon steel scrap | 32 | 223 | W | 37 | 3 | 233 | 892 | W | 158 | 11
Stainless steel scrap | W | W | -- | W | -- | W | W | -- | W | --
Alloy steel scrap | 10 | 22 | -- | W | -- | 38 | 94 | W | W | --
Ingot mold and stool scrap | W | 2 | -- | W | -- | W | 6 | -- | W | --
Machinery and cupola cast iron | -- | W | W | W | -- | -- | W | W | W | --
Cast iron borings | W | W | W | -- | W | W | W | W | -- | W
Motor blocks | -- | W | -- | W | -- | -- | W | -- | W | --
Other iron scrap | 5 | 64 | -- | W | W | 24 | 254 | -- | 23 | W
Other mixed scrap | W | 45 | W | 5 | W | W | 167 | W | 16 | W
Total | 368 | 1400 | 598 | 1180 | 326 | 1670 | 5510 | 2230 | 4700 | 1310
W Withheld to avoid disclosing company proprietary data; included in "Total." -- Zero.
1Data are rounded to no more than three significant digits; may not add to totals shown.
2A breakout of the States within each region is provided in Table 3.
3Includes manufacturers of raw steel that also produce steel castings.
4May include revisions to previously published data.

## T6
TABLE 6
U.S. EXPORTS OF IRON AND STEEL SCRAP BY SELECTED REGION AND COUNTRY
OR LOCALITY1, 2
(Thousand metric tons and thousand dollars)
| April 2019 |  | January–April3
Region and country or locality | Quantity | Value | Quantity | Value
North America and South America:
Brazil | (4) | 22 | 2 | 694
Canada | 154 | 20700 | 462 | 69800
Colombia | -- | -- | 20 | 6450
Ecuador | 1 | 388 | 65 | 20100
Mexico | 111 | 30900 | 415 | 115000
Peru | 26 | 8610 | 91 | 28200
Other5 | (4) | 14 | 1 | 456
Total | 291 | 60700 | 1060 | 241000
Africa, Europe, Middle East:
Austria | 1 | 788 | 1 | 1230
Belgium | (4) | 313 | 3 | 2230
Egypt | (4) | 103 | 42 | 11400
Germany | 1 | 658 | 4 | 2880
Greece | 33 | 10000 | 88 | 26800
Italy | (4) | 17 | 36 | 13400
Kuwait | 103 | 33700 | 191 | 58900
Netherlands | (4) | 157 | 1 | 902
Russia | -- | -- | 1 | 332
Saudi Arabia | 75 | 22600 | 75 | 22700
Spain | (4) | 343 | 1 | 1500
Turkey | 201 | 61600 | 1030 | 298000
United Arab Emirates | 2 | 640 | 8 | 3010
United Kingdom | 3 | 1020 | 4 | 1580
Other5 | (4) | 318 | 1 | 10000
Total | 420 | 132000 | 1480 | 455000
Asia, Australia, Oceania:
Bangladesh | 68 | 21400 | 215 | 67300
China | 7 | 4840 | 23 | 15000
Hong Kong | 12 | 12200 | 57 | 34800
India | 54 | 32100 | 256 | 135000
Indonesia | 8 | 2620 | 88 | 27300
Japan | 8 | 3460 | 25 | 10900
Korea, Republic of | 96 | 30000 | 455 | 139000
Malaysia | 142 | 26800 | 368 | 97500
Pakistan | 60 | 19200 | 148 | 63500
Philippines | 3 | 1850 | 8 | 5960
Singapore | (4) | 327 | 1 | 854
Taiwan | 146 | 53900 | 565 | 208000
Thailand | 40 | 14800 | 57 | 24100
Vietnam | 122 | 37500 | 272 | 77800
Other5 | (4) | 310 | (4) | 376
Total | 765 | 261000 | 2540 | 907000
Grand total | 1480 | 454000 | 5080 | 1600000
-- Zero.
1Includes tinplate and terneplate; excludes used rails for rerolling and other uses and ships, boats, and other vessels for scrapping. Export valuation is on a free-alongside-ship basis.
2Data are rounded to no more than three significant digits; may not add to totals shown.
3May include revisions to previously published data.
4Less than ½ unit.
5Includes countries with January–April 2019 quantities of less than 500 metric tons.
Source: U.S. Census Bureau.

## T7
TABLE 7
U.S. EXPORTS OF IRON AND STEEL SCRAP BY REGION AND
SELECTED CUSTOMS DISTRICT1, 2
(Thousand metric tons and thousand dollars)
| April 2019 |  | January–April3
Region and customs district | Quantity | Value | Quantity | Value
Canada–United States border:
Buffalo, NY | 11 | 3460 | 43 | 14600
Chicago, IL | (4) | 148 | 1 | 761
Cleveland, OH | (4) | 35 | (4) | 277
Detroit, MI | 16 | 3740 | 66 | 14200
Duluth, MN | 1 | 480 | 4 | 1330
Great Falls, MT | 1 | 316 | 4 | 1070
Ogdensburg, NY | 5 | 1220 | 16 | 4130
Pembina, ND | 31 | 9230 | 94 | 29700
Other | 80 | 792 | 208 | 2890
Total | 145 | 19400 | 438 | 68900
East coast:
Baltimore, MD | 42 | 15400 | 159 | 55500
Boston, MA | 70 | 22500 | 238 | 72500
Charleston, SC | 10 | 5280 | 35 | 19200
Miami, FL | 40 | 15000 | 148 | 52000
New York City, NY | 329 | 87100 | 850 | 272000
Norfolk, VA | 13 | 10200 | 72 | 40800
Philadelphia, PA | 18 | 5380 | 166 | 48600
Portland, ME | 3 | 615 | 38 | 10600
Providence, RI | 62 | 18600 | 239 | 68700
Savannah, GA | 17 | 9150 | 63 | 34200
St. Albans, VT | 5 | 1140 | 16 | 4090
Wilmington, NC | (4) | 310 | 1 | 650
Total | 609 | 191000 | 2030 | 679000
Gulf coast and Mexico–United States
border (includes Caribbean territories):
El Paso, TX | 17 | 5100 | 40 | 12600
Houston–Galveston, TX | 39 | 12100 | 132 | 55600
Laredo, TX | 63 | 18300 | 217 | 63600
Mobile, AL | 1 | 901 | 4 | 2770
New Orleans, LA | 1 | 694 | 28 | 10400
Nogales, AZ | (4) | 56 | (4) | 109
San Juan, PR | 16 | 5310 | 60 | 17300
Tampa, FL | 29 | 10400 | 104 | 35800
Total | 166 | 52900 | 585 | 198000
West coast and Hawaii:
Columbia–Snake, OR | 79 | 26800 | 229 | 62200
Honolulu, HI, and Anchorage, AK | 3 | 928 | 37 | 10700
Los Angeles, CA | 249 | 91600 | 959 | 320000
San Diego, CA | 20 | 4050 | 71 | 14000
San Francisco, CA | 130 | 42000 | 534 | 172000
Seattle, WA | 75 | 26000 | 202 | 69800
Total | 556 | 191000 | 2030 | 648000
Grand total | 1480 | 454000 | 5080 | 1590000
1Includes tinplate and terneplate; excludes used rails for rerolling and other uses and ships, boats, and other vessels for scrapping. Export valuation is on a free-alongside-ship basis.
2Data are rounded to no more than three significant digits; may not add to totals shown.
3May include revisions to previously published data.
4Less than ½ unit.
Source: U.S. Census Bureau.

## T8
TABLE 8
U.S. EXPORTS OF IRON AND STEEL SCRAP AND OTHER FERROUS PRODUCTS BY GRADE1, 2
(Thousand metric tons and thousand dollars)
| April 2019 |  | January–April3
Item | Quantity | Value | Quantity | Value
No. 1 heavy melting steel | 474 | 145000 | 1600 | 475000
No. 2 heavy melting steel | 78 | 23900 | 252 | 76800
No. 1 bundles | 4 | 1180 | 9 | 2770
No. 2 bundles | 1 | 130 | 1 | 149
Shredded steel scrap | 335 | 108000 | 1410 | 428000
Borings, shovelings and turnings | 1 | 352 | 6 | 1750
Cut plate and structural | 33 | 10800 | 120 | 36900
Tinned iron or steel | 7 | 1820 | 27 | 6910
Remelting scrap ingots | 1 | 320 | 2 | 1270
Cast iron | 171 | 46100 | 404 | 152000
Other iron and steel | 213 | 58500 | 759 | 215000
Total carbon steel and cast iron | 1320 | 396000 | 4590 | 1400000
Stainless steel | 39 | 31700 | 145 | 113000
Other alloy steel | 120 | 26200 | 343 | 83700
Total stainless and alloy steel | 159 | 57900 | 488 | 197000
Total carbon, stainless, alloy steel and cast iron | 1480 | 454000 | 5080 | 1590000
Ships, boats, and other vessels for
breaking up (for scrapping) | -- | -- | 2 | 378
Used rails for rerolling and other uses | (4) | 269 | 4 | 5380
Total scrap exports | 1480 | 455000 | 5090 | 1600000
Exports of manufactured ferrous products:
Pig iron < or = 0.5% phosphorus | (4) | 182 | 1 | 634
Pig iron > or = 0.5% phosphorus | (4) | 23 | 3 | 225
Total pig iron | 1 | 205 | 4 | 859
Direct-reduced iron (DRI) | 1 | 106 | 94 | 29700
Spongy iron products, not DRI | 66 | 27900 | 300 | 110000
Granules for abrasive cleaning and other uses | 3 | 3230 | 10 | 12400
Powders of alloy steel | 1 | 6990 | 6 | 29800
Other ferrous powders | 5 | 6730 | 22 | 31300
Total DRI, granules, powders | 76 | 45000 | 432 | 213000
Grand total | 1550 | 500000 | 5520 | 1810000
1Export valuation is on a free-alongside-ship basis.
2Data are rounded to no more than three significant digits; may not add to totals shown.
3May include revisions to previously published data.
4Less than ½ unit.
Source: U.S. Census Bureau.

## T9
TABLE 9
U.S. IMPORTS FOR CONSUMPTION OF IRON AND STEEL SCRAP
BY SELECTED COUNTRY OR LOCALITY1, 2
(Thousand metric tons and thousand dollars)
| April 2019 |  | January–April3
Country or locality | Quantity | Value | Quantity | Value
Bahamas | (4) | 20 | 1 | 133
Belgium | -- | -- | 11 | 3770
Canada | 252 | 87500 | 1020 | 342000
Cayman Islands | (4) | 49 | 1 | 192
Germany | 2 | 200 | 6 | 765
India | (4) | 61 | 1 | 469
Japan | 1 | 155 | 4 | 882
Marshall Islands | -- | -- | 2 | 477
Mexico | 51 | 18700 | 218 | 79800
Netherlands | 32 | 9940 | 92 | 30600
St Kitts and Nevis | (4) | 70 | 1 | 222
Sweden | 30 | 11400 | 122 | 42500
Trinidad and Tobago | -- | -- | 2 | 556
United Kingdom | (4) | 171 | 49 | 20200
Other5 | 1 | 961 | 3 | 2710
Total | 370 | 129000 | 1530 | 525000
-- Zero.
1Includes tinplate and terneplate; excludes used rails for rerolling and other uses and ship, boats, and other vessels for scrapping. Import valuation is on a Customs basis.
2Data are rounded to no more than three significant digits; may not add to totals shown.
3May include revisions to previously published data.
4Less than ½ unit.
5Includes countries with January–April 2019 quantities of less than 500 metric tons.
Source: U.S. Census Bureau.

## T10
TABLE 10
U.S. IMPORTS FOR CONSUMPTION OF IRON AND STEEL SCRAP
BY SELECTED CUSTOMS DISTRICT1, 2
(Thousand metric tons and thousand dollars)
| April 2019 |  | January–April3
Customs district | Quantity | Value | Quantity | Value
Buffalo, NY | 33 | 16200 | 149 | 66600
Charleston, SC | 32 | 10100 | 113 | 36100
Cleveland, OH | (4) | 45 | 1 | 684
Detroit, MI | 133 | 48100 | 527 | 188000
Duluth, MN | 11 | 4390 | 25 | 9860
El Paso, TX | 6 | 1660 | 31 | 9630
Great Falls, MT | 1 | 359 | 6 | 1580
Houston–Galveston, TX | 1 | 761 | 3 | 1980
Laredo, TX | 33 | 12400 | 142 | 53000
Miami, FL | 1 | 156 | 3 | 569
Mobile, AL | 35 | 13700 | 77 | 31500
New Orleans, LA | 3 | 109 | 129 | 43900
Nogales, AZ | 4 | 1180 | 15 | 4460
Ogdensburg, NY | (4) | 578 | 2 | 1380
Pembina, ND | 18 | 5490 | 68 | 20900
San Diego, CA | 5 | 1080 | 15 | 3670
Seattle, WA | 54 | 12200 | 219 | 48400
St. Albans, VT | 1 | 148 | 3 | 729
Other | (4) | 522 | 2 | 2370
Total | 370 | 129000 | 1530 | 525000
1Includes tinplate and terneplate; excludes used rails for rerolling and other uses and ships, boats and other vessels for scrapping. Import valuation is on a Customs basis.
2Data are rounded to no more than three significant digits; may not add to totals shown.
3May include revisions to previously published data.
4Less than ½ unit.
Source: U.S. Census Bureau.

## T11
TABLE 11
U.S. IMPORTS OF IRON AND STEEL SCRAP AND OTHER
FERROUS PRODUCTS BY GRADE1, 2
(Thousand metric tons and thousand dollars)
| April 2019 |  | January–April3
Item | Quantity | Value | Quantity | Value
No. 1 heavy melting steel | 12 | 2960 | 48 | 11500
No. 2 heavy melting steel | 8 | 1890 | 31 | 7580
No. 1 bundles | 99 | 34900 | 453 | 165000
No. 2 bundles | 9 | 3050 | 35 | 12600
Shredded steel scrap | 23 | 6800 | 198 | 59800
Borings, shovelings and turnings | 5 | 1070 | 20 | 4270
Cut plate and structural | 8 | 2270 | 40 | 11800
Tinned iron or steel | 17 | 6000 | 52 | 17400
Remelting scrap ingots | -- | -- | (4) | 400
Cast iron | 10 | 3030 | 35 | 11200
Other iron and steel | 115 | 33400 | 346 | 96000
Total carbon steel and cast iron | 306 | 95400 | 1260 | 398000
Stainless steel | 20 | 20500 | 75 | 67100
Other alloy steel | 44 | 13200 | 196 | 60400
Total stainless and alloy steel | 65 | 33700 | 271 | 128000
Total carbon, stainless, alloy steel and cast iron | 370 | 129000 | 1530 | 525000
Ships, boats, and other vessels for
breaking up (for scrapping) | (4) | 5 | (4) | 5
Used rails for rerolling and other uses | (4) | 56 | 1 | 553
Total scrap imports | 371 | 129000 | 1530 | 526000
Imports of manufactured ferrous products:
Pig iron < or = 0.5% phosphorus | -- | -- | 3 | 1170
Pig iron > or = 0.5% phosphorus | 665 | 236000 | 2030 | 739000
Alloy pig iron | (4) | 29 | (4) | 157
Total pig iron | 665 | 236000 | 2030 | 740000
Direct-reduced iron (DRI) | 256 | 63600 | 1160 | 294000
Spongy iron products, not DRI | 1 | 978 | 1 | 3020
Granules for abrasive cleaning and other uses | 3 | 3730 | 10 | 12900
Powders of alloy steel | 6 | 11400 | 21 | 40400
Other ferrous powders | 4 | 8310 | 19 | 32100
Total DRI, granules, powders | 269 | 88000 | 1210 | 383000
Grand total | 1310 | 453000 | 4780 | 1650000
-- Zero.
1Import valuation is on a Customs basis.
2Data are rounded to no more than three significant digits; may not add to totals shown.
3May include revisions to previously published data.
4Less than ½ unit.
Source: U.S. Census Bureau.

## T12
TABLE 12
U.S. RAW STEEL PRODUCTION, RAW STEEL CAPABILITY UTILIZATION,
AND CONTINUOUS CAST STEEL PRODUCTION1
| Raw steel production, |  | Raw steel capability |  | Continuous cast steel
| thousand metric tons |  | utilization, percent |  | production, percent
|  | Year |  | Year |  | Year
Period | Monthly | to date2 | Monthly | to date2 | Monthly | to date2
2018:
April | 6920 | 20800 | 76 | 76.4 | 98.09 | 98.099
May | 7260 | 28100 | 77.1 | 76.6 | 98.17 | 98.115
June | 7060 | 35200 | 77.4 | 76.7 | 98.248 | 98.137
July | 7380 | 42600 | 78.4 | 77 | 98.199 | 98.146
August | 7480 | 50000 | 79.4 | 77.3 | 98.214 | 98.155
September | 7260 | 57300 | 79.6 | 77.5 | 98.16 | 98.16
October | 7560 | 64800 | 80.2 | 77.8 | 98.236 | 98.165
November | 7400 | 72200 | 81.2 | 78.1 | 98.23 | 98.167
December | 7480 | 79700 | 79.4 | 78.2 | 98.218 | 98.175
2019:
January | 7520 | 7520 | 80.4 | 80.4 | 98.11 | 98.11
February | 6960 | 14500 | 82.4 | 81.3 | 99.717 | 99.73
March | 7690 | 22200 | 82.2 | 81.6 | 99.77 | 99.74
April | 7360 | 29500 | 81.3 | 81.5 | 99.75 | 99.75
1Data are rounded to no more than three significant digits.
2May include revisions to previously published data.
Source: American Iron and Steel Institute.

## T13
TABLE 13
COMPOSITE PRICES FOR STEEL SCRAP AND PIG IRON
| Steel Scrap1 |  | Pig Iron2
Period | $/lt | $/t | $/lt | $/t
2018:
April | 350.47 | 344.93 | 395.45 | 389.2045
May | 342.83 | 377.905 | 394.19 | 387.96
June | 334.58 | 329.2958 | 392.93 | 386.72
July | 340.72 | 335.338 | 412.09 | 405.581
August | 323.99 | 318.87 | 431.25 | 424.439
September | 304.21 | 299.4055 | 390.23 | 384.066
October | 311.01 | 306.09 | 460 | 452.735
November | 331.33 | 326.097 | 462.83 | 455.52
December | 329.93 | 324.719 | 396.44 | 390.178
Average, January–December | 328.17 | 326.36 | 408.396 | 401.9458
2019:
January | 305.19 | 300.37 | 395.27 | 389.027
February | 298.33 | 293.618 | 385.38 | 379.29
March | 314.84 | 309.87 | 375.48 | 369.55
April | 299.44 | 294.71 | 313.15 | 308.2
1Prices are for No 1 heavy melting steel scrap. Source: American Metal Market.
2Prices are Brazilian basic pig iron, free on board, New Orleans, LA. Source: U.S. Census Bureau. Series was revised in January 2019 to reflect the new source of data.
Note: Long tons = lt; metric tons = t.