## Text
Iron and Steel Scrap in May 2019
This workbook includes an embedded Word document and 13 tables (See tabs below).
This icon is linked to an embedded text document.
Posted: | 2019-08-30

## T1
TABLE 1
IRON AND STEEL SCRAP, PIG IRON, AND DIRECT-REDUCED IRON STATISTICS FOR STEEL PRODUCERS1, 2
(Thousand metric tons)
| May 2019 |  |  | January–May3
|  | Electric |  |  | Electric
| Integrated | furnace | Total for | Integrated | furnace | Total for
| steel | steel | steel | steel | steel | steel
| producers4 | producers5 | producers | producers4 | producers5 | producers
Scrap:
Receipts from dealers and other sources | 1410 | 1860 | 3270 | 7110 | 9170 | 16300
Receipts from other own company plants | 63 | 144 | 206 | 392 | 757 | 1150
Production, recirculating scrap | 252 | 173 | 425 | 1210 | 822 | 2030
Production, obsolete scrap | W | W | 73 | W | W | 363
Consumption (by type of furnace):
Blast furnace | W | W | 137 | W | W | 678
Basic oxygen process | W | W | 369 | W | W | 1980
Electric furnace | 1170 | 1990 | 3150 | 5890 | 10100 | 16000
Other (including air furnace)6 | W | W | 212 | W | W | 675
Total consumption | 1660 | 2210 | 3870 | 8480 | 10800 | 19300
Shipments | 130 | 7 | 137 | 622 | 35 | 656
Stocks, end of period | 1770 | 2620 | 4390 | 1770 | 2620 | 4390
Pig iron (includes hot metal):
Receipts | 143 | 77 | 220 | 580 | 376 | 956
Production | 1230 | -- | 1230 | 5850 | -- | 5850
Consumption (by type of furnace):
Basic oxygen process | W | W | W | W | W | W
Direct castings7 | W | W | W | W | W | W
Electric furnace | W | W | W | W | W | W
Total consumption | 1350 | 87 | 1430 | 6500 | 438 | 6940
Stocks, end of period | 202 | 208 | 410 | 202 | 208 | 410
Direct-reduced iron:8
Receipts | 139 | 97 | 236 | 573 | 450 | 1020
Total consumption | 110 | 107 | 217 | 561 | 512 | 1070
Stocks, end of period | 194 | 88 | 282 | 194 | 88 | 282
W Withheld to avoid disclosing company proprietary data; included in "Total for steel producers" and (or) "Total consumption." -- Zero.
1Data are rounded to no more than three significant digits; may not add to totals shown.
2Includes manufacturers of raw steel that also produce steel castings. May 2019 data are based on returns from 17% of consumer surveys, representing 23% of scrap consumption during this month, and estimates for nonrespondents of this survey.
3May include revisions to previously published data.
4Includes data for electric furnaces operated by integrated steel producers.
5Includes minimill and specialty steel producers; includes data for other furnaces operated by these steel producers.
6Includes vacuum melting furnaces and miscellaneous uses.
7Includes ingot molds and stools.
8Includes direct-reduced iron, hot-briquetted iron, and iron carbide. Domestic production data are included in "Receipts."

## T2
TABLE 2
RECEIPTS FROM OUTSIDE SOURCES, PRODUCTION, CONSUMPTION, AND STOCKS OF IRON AND STEEL SCRAP, BY GRADE, FOR STEEL PRODUCERS1, 2
(Thousand metric tons)
| May 2019 |  |  |  | January–May3
| Receipts of scrap | Production of home |  |  | Receipts of scrap | Production of home
| from brokers, | scrap (recirculating | Consumption of |  | from brokers, | scrap (recirculating | Consumption of
| dealers, and other | scrap resulting from | purchased and | Ending | dealers, and other | scrap resulting from | purchased and
Item | outside sources | current operations) | home scrap4 | stocks | outside sources | current operations) | home scrap4
Carbon steel:
Low-phosphorus plate and
punchings | 14 | W | 16 | W | 68 | W | 79
Cut structural and plate | 378 | 58 | 446 | 355 | 1830 | 263 | 2130
No. 1 heavy melting steel | 276 | 50 | 322 | 211 | 1360 | 219 | 1590
No. 2 heavy melting steel | 384 | 29 | 436 | 228 | 1870 | 140 | 2130
No. 1 and electric furnace
bundles | 141 | -- | 153 | 159 | 717 | -- | 736
No. 2 and all other bundles | 60 | W | 61 | 33 | 323 | W | 331
Electric furnace 1 foot and
under (not bundles) | W | W | W | W | W | W | W
Railroad rails | 9 | W | 9 | 8 | 44 | W | 45
Turnings and borings | 157 | W | 162 | 212 | 795 | W | 808
Slag scrap | 37 | 66 | 66 | 102 | 174 | 308 | 311
Shredded and fragmentized | 961 | W | 1080 | 1890 | 4860 | W | 5400
No. 1 busheling | 319 | W | 341 | 297 | 1500 | W | 1710
Steel cans (post consumer) | W | W | W | W | W | W | W
All other carbon steel scrap | 195 | 99 | 306 | 438 | 1040 | 503 | 1620
Stainless steel scrap | 74 | 28 | 111 | 73 | 376 | 139 | 560
Alloy steel scrap | 26 | 16 | 42 | 176 | 129 | 82 | 209
Ingot mold and stool scrap | W | W | 3 | 2 | W | W | 14
Machinery and cupola cast iron | W | -- | W | W | W | -- | W
Cast iron borings | 11 | W | 11 | 3 | 54 | W | 56
Motor blocks | W | -- | W | W | W | -- | W
Other iron scrap | 128 | 22 | 150 | 75 | 634 | 106 | 768
Other mixed scrap | 73 | 11 | 123 | 95 | 349 | 49 | 616
Total | 3270 | 425 | 3870 | 4390 | 16300 | 2030 | 19300
W Withheld to avoid disclosing company proprietary data; included in "Total." -- Zero.
1Data are rounded to no more than three significant digits; may not add to totals shown.
2Includes manufacturers of raw steel that also produce steel castings.
3May include revisions to previously published data.
4Includes recirculating scrap and home-generated obsolete scrap.

## T3
TABLE 3
RECEIPTS FROM OUTSIDE SOURCES, PRODUCTION, AND CONSUMPTION OF IRON AND STEEL SCRAP,
BY REGION AND STATE, FOR STEEL PRODUCERS1, 2
(Thousand metric tons)
| May 2019 |  |  | January–May3
| Receipts of scrap | Production of home |  | Receipts of scrap | Production of home
| from brokers, | scrap (recirculating | Consumption of | from brokers, | scrap (recirculating | Consumption of
| dealers, and other | scrap resulting from | purchased and | dealers, and other | scrap resulting from | purchased and
Region and State | outside sources | current operations) | home scrap4 | outside sources | current operations) | home scrap4
Mid-Atlantic and New England:
New Jersey, New York,
Pennsylvania | 310 | 52 | 379 | 1730 | 255 | 2050
North Central:
Illinois and Indiana | 428 | 79 | 543 | 2110 | 391 | 2660
Iowa, Minnesota, Nebraska,
Wisconsin | 192 | 13 | 206 | 950 | 66 | 1020
Michigan | 146 | 62 | 177 | 709 | 272 | 804
Ohio | 390 | 95 | 462 | 1950 | 459 | 2410
Total | 1160 | 248 | 1390 | 5710 | 1190 | 6890
South Atlantic:
Virginia, West Virginia | 282 | 24 | 321 | 1270 | 95 | 1420
Georgia, North Carolina,
South Carolina | 251 | 17 | 286 | 1280 | 80 | 1410
Total | 533 | 41 | 607 | 2550 | 175 | 2830
South Central:
Alabama, Kentucky,
Mississippi, Tennessee | 480 | 50 | 604 | 2300 | 250 | 3010
Arkansas and Texas | 528 | 20 | 569 | 2660 | 106 | 2880
Total | 1010 | 71 | 1180 | 4960 | 356 | 5890
Mountain and Pacific:
California, Colorado,
Oregon, Utah, Washington | 263 | 13 | 320 | 1330 | 61 | 1630
Grand total | 3270 | 425 | 3870 | 16300 | 2030 | 19300
1Data are rounded to no more than three significant digits; may not add to totals shown.
2Includes manufacturers of raw steel that also produce steel castings.
3May include revisions to previously published data.
4Includes recirculating scrap and home-generated obsolete scrap.

## T4
TABLE 4
RECEIPTS OF IRON AND STEEL SCRAP, BY REGION AND GRADE, FOR STEEL PRODUCERS1, 2, 3, 4
(Thousand metric tons)
| May 2019 |  |  |  |  | January–May5
| Mid-Atlantic |  |  |  | Mountain | Mid-Atlantic |  |  |  | Mountain
| and | North | South | South | and | and | North | South | South | and
Item | New England | Central | Atlantic | Central | Pacific | New England | Central | Atlantic | Central | Pacific
Carbon steel:
Low-phosphorus plate and
punchings | 10 | W | -- | W | W | 51 | W | -- | W | W
Cut structural and plate | 33 | 96 | W | 107 | W | 177 | 473 | W | 538 | W
No. 1 heavy melting steel | 45 | 103 | 43 | 61 | 23 | 255 | 494 | 189 | 306 | 118
No. 2 heavy melting steel | 6 | 85 | 106 | 150 | W | 30 | 426 | 476 | 748 | W
No. 1 and electric furnace
bundles | 6 | 88 | W | 41 | W | 32 | 428 | W | 224 | W
No. 2 and all other bundles | 7 | 36 | W | W | W | 55 | 176 | W | W | W
Electric furnace 1 foot and
under (not bundles) | -- | W | -- | W | -- | -- | W | -- | W | --
Railroad rails | W | W | -- | 4 | W | W | W | W | 18 | W
Turnings and borings | 18 | 52 | 29 | 50 | 7 | 90 | 249 | 151 | 269 | 36
Slag scrap | 6 | 24 | 2 | W | W | 30 | 113 | 12 | W | W
Shredded and fragmentized | 60 | 295 | 154 | 360 | 91 | 324 | 1510 | 805 | 1760 | 462
No. 1 busheling | 43 | 101 | W | 144 | 2 | 217 | 501 | W | 629 | 9
Steel cans (post consumer) | W | W | -- | -- | -- | W | W | W | -- | --
All other carbon steel scrap | 22 | 141 | W | 25 | 2 | 202 | 672 | W | 131 | 13
Stainless steel scrap | W | W | -- | W | -- | W | W | -- | W | --
Alloy steel scrap | 2 | 21 | -- | W | -- | 10 | 107 | W | W | --
Ingot mold and stool scrap | -- | W | -- | -- | -- | W | W | -- | -- | --
Machinery and cupola cast iron | -- | W | W | W | -- | -- | W | W | W | --
Cast iron borings | W | W | W | -- | W | W | W | W | -- | W
Motor blocks | -- | W | -- | W | -- | -- | W | -- | W | --
Other iron scrap | 4 | 51 | -- | W | W | 21 | 255 | -- | 17 | W
Other mixed scrap | W | 33 | W | 4 | W | W | 159 | W | 20 | W
Total | 310 | 1160 | 533 | 1010 | 263 | 1730 | 5710 | 2550 | 4960 | 1330
W Withheld to avoid disclosing company proprietary data; included in "Total." -- Zero.
1Scrap received from brokers, dealers, and other outside sources.
2A breakout of the States within each region is provided in Table 3.
3Includes manufacturers of raw steel that also produce steel castings.
4Data are rounded to no more than three significant digits; may not add to totals shown.
5May include revisions to previously published data.

## T5
TABLE 5
CONSUMPTION OF IRON AND STEEL SCRAP BY REGION AND GRADE, FOR STEEL PRODUCERS1, 2, 3
(Thousand metric tons)
| May 2019 |  |  |  |  | January–May4
| Mid-Atlantic |  |  |  | Mountain | Mid-Atlantic |  |  |  | Mountain
| and | North | South | South | and | and | North | South | South | and
Item | New England | Central | Atlantic | Central | Pacific | New England | Central | Atlantic | Central | Pacific
Carbon steel:
Low-phosphorus plate and
punchings | 10 | W | -- | W | W | 52 | W | -- | W | W
Cut structural and plate | 38 | 114 | W | 108 | W | 198 | 571 | W | 547 | W
No. 1 heavy melting steel | 50 | 130 | 44 | 72 | 25 | 276 | 644 | 197 | 344 | 124
No. 2 heavy melting steel | 10 | 87 | 117 | 178 | W | 51 | 437 | 526 | 900 | W
No. 1 and electric furnace
bundles | 6 | 92 | W | 48 | W | 32 | 432 | W | 240 | W
No. 2 and all other bundles | 7 | 35 | W | W | W | 55 | 174 | W | W | W
Electric furnace 1 foot and
under (not bundles) | -- | W | -- | W | -- | -- | W | -- | W | --
Railroad rails | W | W | -- | 4 | W | W | W | W | 18 | W
Turnings and borings | 19 | 50 | 31 | 55 | 7 | 94 | 256 | 153 | 268 | 36
Slag scrap | 11 | 39 | 2 | 11 | W | 53 | 180 | 12 | 56 | W
Shredded and fragmentized | 66 | 328 | 172 | 417 | 91 | 342 | 1650 | 863 | 2080 | 462
No. 1 busheling | 44 | 109 | W | 156 | 2 | 221 | 549 | W | 791 | 9
Steel cans (post consumer) | W | W | -- | -- | -- | W | W | W | -- | --
All other carbon steel scrap | 35 | 225 | W | 39 | 3 | 268 | 1120 | W | 197 | 14
Stainless steel scrap | W | W | -- | W | -- | W | W | -- | W | --
Alloy steel scrap | 10 | 24 | W | W | -- | 48 | 117 | W | W | --
Ingot mold and stool scrap | W | 2 | -- | W | -- | W | 8 | -- | W | --
Machinery and cupola cast iron | -- | W | W | W | -- | -- | W | W | W | --
Cast iron borings | W | W | W | -- | W | W | W | W | -- | W
Motor blocks | -- | W | -- | W | -- | -- | W | -- | W | --
Other iron scrap | 6 | 61 | -- | W | W | 30 | 315 | -- | 27 | W
Other mixed scrap | W | 46 | W | 4 | W | W | 213 | W | 20 | W
Total | 379 | 1390 | 607 | 1180 | 320 | 2050 | 6890 | 2830 | 5890 | 1630
W Withheld to avoid disclosing company proprietary data; included in "Total." -- Zero.
1Data are rounded to no more than three significant digits; may not add to totals shown.
2A breakout of the States within each region is provided in Table 3.
3Includes manufacturers of raw steel that also produce steel castings.
4May include revisions to previously published data.

## T6
TABLE 6
U.S. EXPORTS OF IRON AND STEEL SCRAP BY SELECTED REGION AND COUNTRY
OR LOCALITY1, 2
(Thousand metric tons and thousand dollars)
| May 2019 |  | January–May3
Region and country or locality | Quantity | Value | Quantity | Value
North America and South America:
Brazil | -- | -- | 2 | 694
Canada | 253 | 17500 | 715 | 87200
Colombia | -- | -- | 20 | 6450
Ecuador | 2 | 366 | 67 | 20500
Mexico | 143 | 32100 | 558 | 148000
Peru | 63 | 19000 | 154 | 47200
Other4 | (5) | 141 | 1 | 598
Total | 461 | 69100 | 1520 | 310000
Africa, Europe, Middle East:
Austria | -- | -- | 1 | 1230
Belgium | 3 | 1380 | 6 | 3610
Egypt | 40 | 11000 | 82 | 22400
Germany | (5) | 423 | 4 | 3300
Greece | (5) | 10 | 88 | 26800
Italy | (5) | 203 | 36 | 13600
Kuwait | 45 | 13300 | 236 | 72300
Netherlands | (5) | 200 | 2 | 1100
Russia | -- | -- | 1 | 332
Saudi Arabia | (5) | 179 | 76 | 22800
Spain | (5) | 173 | 1 | 1680
Sweden | (5) | 169 | 1 | 763
Turkey | 342 | 98100 | 1370 | 396000
United Arab Emirates | 2 | 859 | 10 | 3870
United Kingdom | (5) | 33 | 5 | 1610
Other4 | (5) | 94 | 1 | 542
Total | 433 | 126000 | 1920 | 572000
Asia, Australia, Oceania:
Bangladesh | 134 | 41900 | 349 | 109000
China | 5 | 3630 | 28 | 18700
Hong Kong | 11 | 11400 | 68 | 46200
India | 85 | 43800 | 341 | 179000
Indonesia | 21 | 7190 | 109 | 34500
Japan | 37 | 12600 | 63 | 23500
Korea, Republic of | 161 | 45300 | 616 | 184000
Malaysia | 41 | 28000 | 409 | 126000
Pakistan | 45 | 21000 | 193 | 84500
Philippines | 2 | 1450 | 11 | 7400
Singapore | 1 | 1090 | 2 | 1940
Taiwan | 141 | 54100 | 706 | 262000
Thailand | 63 | 21400 | 120 | 45500
Vietnam | 105 | 33200 | 376 | 111000
Other4 | -- | -- | (5) | 376
Total | 852 | 326000 | 3390 | 1230000
Grand total | 1750 | 521000 | 6830 | 2120000
-- Zero.
1Includes tinplate and terneplate; excludes used rails for rerolling and other uses and ships, boats, and other vessels for scrapping. Export valuation is on a free-alongside-ship basis.
2Data are rounded to no more than three significant digits; may not add to totals shown.
3May include revisions to previously published data.
4Includes countries with January–May 2019 quantities of less than 500 metric tons.
5Less than ½ unit.
Source: U.S. Census Bureau.

## T7
TABLE 7
U.S. EXPORTS OF IRON AND STEEL SCRAP BY REGION AND
SELECTED CUSTOMS DISTRICT1, 2
(Thousand metric tons and thousand dollars)
| May 2019 |  | January–May3
Region and customs district | Quantity | Value | Quantity | Value
Canada–United States border:
Buffalo, NY | 12 | 3680 | 54 | 18200
Chicago, IL | (4) | 292 | 2 | 1050
Cleveland, OH | (4) | 40 | (4) | 317
Detroit, MI | 14 | 3480 | 81 | 17700
Duluth, MN | 1 | 432 | 5 | 1760
Great Falls, MT | 1 | 370 | 6 | 1440
Ogdensburg, NY | 4 | 984 | 21 | 5110
Pembina, ND | 21 | 6120 | 115 | 35800
Other | 189 | 846 | 398 | 3730
Total | 243 | 16200 | 681 | 85100
East coast:
Baltimore, MD | 60 | 16300 | 219 | 71900
Boston, MA | 84 | 25900 | 321 | 98400
Charleston, SC | 12 | 6970 | 48 | 26200
Miami, FL | 56 | 19900 | 204 | 71900
New York City, NY | 249 | 91100 | 1100 | 363000
Norfolk, VA | 13 | 10200 | 85 | 51000
Philadelphia, PA | 114 | 33400 | 280 | 82000
Portland, ME | 4 | 680 | 41 | 11300
Providence, RI | 47 | 13900 | 287 | 82600
Savannah, GA | 18 | 9640 | 81 | 43900
St. Albans, VT | 5 | 1130 | 21 | 5220
Wilmington, NC | (4) | 170 | 1 | 820
Total | 662 | 229000 | 2690 | 908000
Gulf coast and Mexico–United States
border (includes Caribbean territories):
Dallas–Fort Worth, TX | (4) | 7 | (4) | 7
El Paso, TX | 14 | 4200 | 55 | 16700
Houston–Galveston, TX | 20 | 12500 | 153 | 68100
Laredo, TX | 65 | 17900 | 282 | 81400
Mobile, AL | 1 | 548 | 5 | 3320
New Orleans, LA | 1 | 589 | 29 | 11000
Nogales, AZ | (4) | 20 | (4) | 129
San Juan, PR | 20 | 5910 | 80 | 23200
Tampa, FL | 3 | 1730 | 107 | 37500
Total | 125 | 43400 | 710 | 241000
West coast and Hawaii:
Columbia–Snake, OR | 30 | 9030 | 259 | 71300
Honolulu, HI, and Anchorage, AK | 25 | 7450 | 62 | 18200
Los Angeles, CA | 336 | 120000 | 1300 | 439000
San Diego, CA | 40 | 3420 | 112 | 17500
San Francisco, CA | 208 | 66500 | 742 | 238000
Seattle, WA | 76 | 25900 | 278 | 95800
Total | 716 | 232000 | 2750 | 881000
Grand total | 1750 | 521000 | 6830 | 2120000
1Includes tinplate and terneplate; excludes used rails for rerolling and other uses and ships, boats, and other vessels for scrapping. Export valuation is on a free-alongside-ship basis.
2Data are rounded to no more than three significant digits; may not add to totals shown.
3May include revisions to previously published data.
4Less than ½ unit.
Source: U.S. Census Bureau.

## T8
TABLE 8
U.S. EXPORTS OF IRON AND STEEL SCRAP AND OTHER FERROUS PRODUCTS BY GRADE1, 2
(Thousand metric tons and thousand dollars)
| May 2019 |  | January–May3
Item | Quantity | Value | Quantity | Value
No. 1 heavy melting steel | 449 | 130000 | 2050 | 605000
No. 2 heavy melting steel | 66 | 20200 | 318 | 97000
No. 1 bundles | 3 | 716 | 11 | 3490
No. 2 bundles | (4) | 29 | 1 | 178
Shredded steel scrap | 549 | 168000 | 1960 | 597000
Borings, shovelings and turnings | 3 | 674 | 9 | 2420
Cut plate and structural | 53 | 16400 | 173 | 53200
Tinned iron or steel | 10 | 2350 | 37 | 9250
Remelting scrap ingots | 1 | 672 | 3 | 1950
Cast iron | 115 | 60800 | 518 | 213000
Other iron and steel | 262 | 68300 | 1020 | 283000
Total carbon steel and cast iron | 1510 | 468000 | 6100 | 1870000
Stainless steel | 57 | 30700 | 203 | 144000
Other alloy steel | 179 | 22500 | 521 | 106000
Total stainless and alloy steel | 236 | 53200 | 724 | 250000
Total carbon, stainless, alloy steel and cast iron | 1750 | 521000 | 6830 | 2120000
Ships, boats, and other vessels for
breaking up (for scrapping) | -- | -- | 2 | 378
Used rails for rerolling and other uses | 2 | 1820 | 6 | 7200
Total scrap exports | 1750 | 523000 | 6830 | 2120000
Exports of manufactured ferrous products:
Pig iron < or = 0.5% phosphorus | (4) | 201 | 2 | 835
Pig iron > or = 0.5% phosphorus | (4) | 20 | 3 | 244
Total pig iron | 1 | 220 | 5 | 1080
Direct-reduced iron (DRI) | 1 | 102 | 95 | 29800
Spongy iron products, not DRI | 32 | 12300 | 333 | 122000
Granules for abrasive cleaning and other uses | 3 | 4040 | 14 | 16400
Powders of alloy steel | 2 | 7240 | 8 | 37100
Other ferrous powders | 5 | 7240 | 27 | 38600
Total DRI, granules, powders | 43 | 31000 | 476 | 244000
Grand total | 1790 | 554000 | 7310 | 2370000
-- Zero.
1Export valuation is on a free-alongside-ship basis.
2Data are rounded to no more than three significant digits; may not add to totals shown.
3May include revisions to previously published data.
4Less than ½ unit.
Source: U.S. Census Bureau.

## T9
TABLE 9
U.S. IMPORTS FOR CONSUMPTION OF IRON AND STEEL SCRAP
BY SELECTED COUNTRY OR LOCALITY1, 2
(Thousand metric tons and thousand dollars)
| May 2019 |  | January–May3
Country or locality | Quantity | Value | Quantity | Value
Bahamas | (4) | 33 | 2 | 166
Belgium | 38 | 12300 | 49 | 16100
Brazil | (4) | 315 | 1 | 834
Canada | 251 | 78800 | 1270 | 421000
Cayman Islands | (4) | 38 | 1 | 230
China | (4) | 158 | 1 | 634
Germany | 4 | 140 | 9 | 906
India | (4) | 63 | 1 | 532
Japan | (4) | 31 | 4 | 913
Marshall Islands | -- | -- | 2 | 477
Mexico | 49 | 17200 | 268 | 97000
Netherlands | -- | -- | 92 | 30600
Spain | 10 | 3570 | 10 | 3570
St. Kitts and Nevis | (4) | 21 | 2 | 243
Sweden | 33 | 10800 | 155 | 53300
Trinidad and Tobago | -- | -- | 2 | 556
United Kingdom | (4) | 26 | 49 | 20200
Other5 | 1 | 975 | 3 | 2690
Total | 387 | 125000 | 1920 | 650000
-- Zero.
1Includes tinplate and terneplate; excludes used rails for rerolling and other uses and ship, boats, and other vessels for scrapping. Import valuation is on a Customs basis.
2Data are rounded to no more than three significant digits; may not add to totals shown.
3May include revisions to previously published data.
4Less than ½ unit.
5Includes countries with January–May 2019 quantities of less than 500 metric tons.
Source: U.S. Census Bureau.

## T10
TABLE 10
U.S. IMPORTS FOR CONSUMPTION OF IRON AND STEEL SCRAP
BY SELECTED CUSTOMS DISTRICT1, 2
(Thousand metric tons and thousand dollars)
| May 2019 |  | January–May3
Customs district | Quantity | Value | Quantity | Value
Buffalo, NY | 28 | 14500 | 177 | 81100
Charleston, SC | 1 | 100 | 114 | 36200
Cleveland, OH | (4) | 112 | 1 | 796
Detroit, MI | 133 | 43500 | 660 | 231000
Duluth, MN | 2 | 649 | 27 | 10500
El Paso, TX | 7 | 1900 | 38 | 11500
Great Falls, MT | 3 | 703 | 9 | 2290
Houston–Galveston, TX | 1 | 975 | 4 | 2950
Laredo, TX | 31 | 11400 | 173 | 64400
Miami, FL | 1 | 93 | 4 | 662
Mobile, AL | 4 | 2020 | 81 | 33500
New Orleans, LA | 84 | 26800 | 213 | 70700
Nogales, AZ | 2 | 602 | 17 | 5060
Ogdensburg, NY | (4) | 207 | 2 | 1590
Pembina, ND | 18 | 5350 | 86 | 26300
San Diego, CA | 6 | 1350 | 21 | 5020
Seattle, WA | 66 | 13600 | 284 | 62100
St. Albans, VT | 1 | 283 | 4 | 1010
Other | (4) | 429 | 2 | 2790
Total | 387 | 125000 | 1920 | 650000
1Includes tinplate and terneplate; excludes used rails for rerolling and other uses and ships, boats and other vessels for scrapping. Import valuation is on a Customs basis.
2Data are rounded to no more than three significant digits; may not add to totals shown.
3May include revisions to previously published data.
4Less than ½ unit.
Source: U.S. Census Bureau.

## T11
TABLE 11
U.S. IMPORTS OF IRON AND STEEL SCRAP AND OTHER
FERROUS PRODUCTS BY GRADE1, 2
(Thousand metric tons and thousand dollars)
| May 2019 |  | January–May3
Item | Quantity | Value | Quantity | Value
No. 1 heavy melting steel | 10 | 2140 | 58 | 13700
No. 2 heavy melting steel | 5 | 1230 | 36 | 8800
No. 1 bundles | 121 | 40100 | 574 | 205000
No. 2 bundles | 5 | 1600 | 41 | 14200
Shredded steel scrap | 54 | 13900 | 252 | 73700
Borings, shovelings and turnings | 5 | 1010 | 25 | 5280
Cut plate and structural | 7 | 2050 | 48 | 13900
Tinned iron or steel | 15 | 5690 | 67 | 23100
Remelting scrap ingots | (4) | 58 | (4) | 458
Cast iron | 8 | 2180 | 43 | 13400
Other iron and steel | 100 | 25700 | 446 | 122000
Total carbon steel and cast iron | 331 | 95700 | 1590 | 493000
Stainless steel | 17 | 17600 | 92 | 84700
Other alloy steel | 40 | 11200 | 236 | 71600
Total stainless and alloy steel | 57 | 28800 | 327 | 156000
Total carbon, stainless, alloy steel and cast iron | 387 | 125000 | 1920 | 650000
Ships, boats, and other vessels for
breaking up (for scrapping) | (4) | 23 | (4) | 28
Used rails for rerolling and other uses | 1 | 259 | 2 | 811
Total scrap imports | 388 | 125000 | 1920 | 651000
Imports of manufactured ferrous products:
Pig iron < or = 0.5% phosphorus | -- | -- | 3 | 1170
Pig iron > or = 0.5% phosphorus | 400 | 147000 | 2430 | 886000
Alloy pig iron | (4) | 37 | (4) | 194
Total pig iron | 400 | 147000 | 2430 | 887000
Direct-reduced iron (DRI) | 361 | 99800 | 1520 | 394000
Spongy iron products, not DRI | (4) | 664 | 2 | 3690
Granules for abrasive cleaning and other uses | 2 | 2910 | 12 | 15800
Powders of alloy steel | 5 | 7470 | 26 | 47800
Other ferrous powders | 4 | 7170 | 23 | 39200
Total DRI, granules, powders | 372 | 118000 | 1590 | 501000
Grand total | 1160 | 390000 | 5940 | 2040000
-- Zero.
1Import valuation is on a Customs basis.
2Data are rounded to no more than three significant digits; may not add to totals shown.
3May include revisions to previously published data.
4Less than ½ unit.
Source: U.S. Census Bureau.

## T12
TABLE 12
U.S. RAW STEEL PRODUCTION, RAW STEEL CAPABILITY UTILIZATION,
AND CONTINUOUS CAST STEEL PRODUCTION1
| Raw steel production, |  | Raw steel capability |  | Continuous cast steel
| thousand metric tons |  | utilization, percent |  | production, percent
|  | Year |  | Year |  | Year
Period | Monthly | to date2 | Monthly | to date2 | Monthly | to date2
2018:
May | 7260 | 28100 | 77.1 | 76.6 | 98.17 | 98.115
June | 7060 | 35200 | 77.4 | 76.7 | 98.248 | 98.137
July | 7380 | 42600 | 78.4 | 77 | 98.199 | 98.146
August | 7480 | 50000 | 79.4 | 77.3 | 98.214 | 98.155
September | 7260 | 57300 | 79.6 | 77.5 | 98.16 | 98.16
October | 7560 | 64800 | 80.2 | 77.8 | 98.236 | 98.165
November | 7400 | 72200 | 81.2 | 78.1 | 98.23 | 98.167
December | 7480 | 79700 | 79.4 | 78.2 | 98.218 | 98.175
2019:
January | 7520 | 7520 | 80.4 | 80.4 | 98.11 | 98.11
February | 6960 | 14500 | 82.4 | 81.3 | 99.717 | 99.73
March | 7690 | 22200 | 82.2 | 81.6 | 99.77 | 99.74
April | 7360 | 29500 | 81.3 | 81.5 | 99.75 | 99.75
May | 7550 | 37100 | 80.8 | 81.4 | 99.75 | 99.75
1Data are rounded to no more than three significant digits.
2May include revisions to previously published data.
Source: American Iron and Steel Institute.

## T13
TABLE 13
COMPOSITE PRICES FOR STEEL SCRAP AND PIG IRON
| Steel Scrap1 |  | Pig Iron2
Period | $/lt | $/t | $/lt | $/t
2018:
May | 342.83 | 377.905 | 394.19 | 387.96
June | 334.58 | 329.2958 | 392.93 | 386.72
July | 340.72 | 335.338 | 412.09 | 405.581
August | 323.99 | 318.87 | 431.25 | 424.439
September | 304.21 | 299.4055 | 390.23 | 384.066
October | 311.01 | 306.09 | 460 | 452.735
November | 331.33 | 326.097 | 462.83 | 455.52
December | 329.93 | 324.719 | 396.44 | 390.178
Average, January–December | 328.17 | 326.36 | 408.396 | 401.9458
2019:
January | 305.19 | 300.37 | 395.27 | 389.027
February | 298.33 | 293.618 | 385.38 | 379.29
March | 314.84 | 309.87 | 375.48 | 369.55
April | 299.44 | 294.71 | 313.15 | 308.2
May | 270.53 | 266.26 | 377.94 | 371.97
1Prices are for No 1 heavy melting steel scrap. Source: American Metal Market.
2Prices are Brazilian basic pig iron, free on board, New Orleans, LA. Source: U.S. Census Bureau. Series was revised in January 2019 to reflect the new source of data.
Note: Long tons = lt; metric tons = t.