## Text
Iron and Steel Scrap in July 2019
This workbook includes an embedded Word document and 13 tables (See tabs below).
This icon is linked to an embedded text document.

## T1
TABLE 1
IRON AND STEEL SCRAP, PIG IRON, AND DIRECT-REDUCED IRON STATISTICS FOR STEEL PRODUCERS1, 2
(Thousand metric tons)
| July 2019 |  |  | January–July3
|  | Electric |  |  | Electric
| Integrated | furnace | Total for | Integrated | furnace | Total for
| steel | steel | steel | steel | steel | steel
| producers4 | producers5 | producers | producers4 | producers5 | producers
Scrap:
Receipts from dealers and other sources | 1390 | 1970 | 3360 | 10200 | 13400 | 23500
Receipts from other own company plants | 75 | 155 | 230 | 573 | 1080 | 1650
Production, recirculating scrap | 244 | 171 | 415 | 1720 | 1190 | 2910
Production, obsolete scrap | W | W | 68 | W | W | 475
Consumption (by type of furnace):
Blast furnace | W | W | 141 | W | W | 954
Basic oxygen process | W | W | 365 | W | W | 2700
Electric furnace | 1220 | 2050 | 3280 | 8600 | 14500 | 23100
Other (including air furnace)6 | W | W | 194 | W | W | 1070
Total consumption | 1700 | 2270 | 3980 | 12100 | 15700 | 27800
Shipments | 130 | 6 | 136 | 880 | 47 | 927
Stocks, end of period | 1730 | 2660 | 4390 | 1730 | 2660 | 4390
Pig iron (includes hot metal):
Receipts | 74 | 78 | 152 | 808 | 583 | 1390
Production | 1160 | -- | 1160 | 8170 | -- | 8170
Consumption (by type of furnace):
Basic oxygen process | W | W | W | W | W | W
Direct castings7 | W | W | W | W | W | W
Electric furnace | W | W | W | W | W | W
Total consumption | 1270 | 95 | 1370 | 9080 | 645 | 9730
Stocks, end of period | 170 | 209 | 379 | 170 | 209 | 379
Direct-reduced iron:8
Receipts | 141 | 112 | 253 | 810 | 692 | 1500
Total consumption | 117 | 91 | 208 | 801 | 715 | 1520
Stocks, end of period | 191 | 126 | 317 | 191 | 126 | 317
W Withheld to avoid disclosing company proprietary data; included in "Total for steel producers" and (or) "Total consumption." -- Zero.
1Data are rounded to no more than three significant digits; may not add to totals shown.
2Includes manufacturers of raw steel that also produce steel castings. July 2019 data are based on returns from 52% of consumer surveys, representing 59% of scrap consumption during this month, and estimates for nonrespondents of this survey.
3May include revisions to previously published data.
4Includes data for electric furnaces operated by integrated steel producers.
5Includes minimill and specialty steel producers; includes data for other furnaces operated by these steel producers.
6Includes vacuum melting furnaces and miscellaneous uses.
7Includes ingot molds and stools.
8Includes direct-reduced iron, hot-briquetted iron, and iron carbide. Domestic production data are included in "Receipts."

## T2
TABLE 2
RECEIPTS FROM OUTSIDE SOURCES, PRODUCTION, CONSUMPTION, AND STOCKS OF IRON AND STEEL SCRAP, BY GRADE, FOR STEEL PRODUCERS1, 2
(Thousand metric tons)
| July 2019 |  |  |  | January–July3
| Receipts of scrap | Production of home |  |  | Receipts of scrap | Production of home
| from brokers, | scrap (recirculating | Consumption of |  | from brokers, | scrap (recirculating | Consumption of
| dealers, and other | scrap resulting from | purchased and | Ending | dealers, and other | scrap resulting from | purchased and
Item | outside sources | current operations) | home scrap4 | stocks | outside sources | current operations) | home scrap4
Carbon steel:
Low-phosphorus plate and
punchings | 14 | W | 16 | W | 96 | W | 110
Cut structural and plate | 368 | 57 | 443 | 358 | 2580 | 377 | 3030
No. 1 heavy melting steel | 265 | 41 | 315 | 188 | 1890 | 303 | 2210
No. 2 heavy melting steel | 380 | 29 | 426 | 229 | 2650 | 197 | 3010
No. 1 and electric furnace
bundles | 158 | -- | 159 | 148 | 1070 | -- | 1110
No. 2 and all other bundles | 69 | W | 72 | 31 | 508 | W | 526
Electric furnace 1 foot and
under (not bundles) | W | W | W | W | W | W | W
Railroad rails | 18 | -- | 19 | 12 | 131 | -- | 133
Turnings and borings | 153 | W | 158 | 210 | 1110 | W | 1130
Slag scrap | 38 | 65 | 69 | 105 | 245 | 442 | 446
Shredded and fragmentized | 981 | W | 1120 | 1850 | 6960 | W | 7750
No. 1 busheling | 377 | W | 405 | 320 | 2570 | W | 2830
Steel cans (post consumer) | W | W | W | W | W | W | W
All other carbon steel scrap | 184 | 103 | 311 | 442 | 1410 | 735 | 2260
Stainless steel scrap | 105 | 30 | 102 | 107 | 518 | 210 | 729
Alloy steel scrap | 27 | 17 | 43 | 172 | 187 | 117 | 304
Ingot mold and stool scrap | W | W | 3 | 2 | W | W | 20
Machinery and cupola cast iron | 3 | -- | 3 | W | 19 | -- | 20
Cast iron borings | 11 | W | 11 | 4 | 76 | W | 78
Motor blocks | W | -- | W | W | W | -- | W
Other iron scrap | 127 | 19 | 151 | 73 | 891 | 145 | 1070
Other mixed scrap | 61 | 9 | 113 | 101 | 436 | 65 | 805
Total | 3360 | 415 | 3980 | 4390 | 23500 | 2910 | 27800
W Withheld to avoid disclosing company proprietary data; included in "Total." -- Zero.
1Data are rounded to no more than three significant digits; may not add to totals shown.
2Includes manufacturers of raw steel that also produce steel castings.
3May include revisions to previously published data.
4Includes recirculating scrap and home-generated obsolete scrap.

## T3
TABLE 3
RECEIPTS FROM OUTSIDE SOURCES, PRODUCTION, AND CONSUMPTION OF IRON AND STEEL SCRAP,
BY REGION AND STATE, FOR STEEL PRODUCERS1, 2
(Thousand metric tons)
| July 2019 |  |  | January–July3
| Receipts of scrap | Production of home |  | Receipts of scrap | Production of home
| from brokers, | scrap (recirculating | Consumption of | from brokers, | scrap (recirculating | Consumption of
| dealers, and other | scrap resulting from | purchased and | dealers, and other | scrap resulting from | purchased and
Region and State | outside sources | current operations) | home scrap4 | outside sources | current operations) | home scrap4
Mid-Atlantic and New England:
New Jersey, New York,
Pennsylvania | 356 | 50 | 376 | 2390 | 358 | 2790
North Central:
Illinois and Indiana | 420 | 78 | 538 | 2980 | 547 | 3750
Iowa, Minnesota, Nebraska,
Wisconsin | 218 | 17 | 244 | 1560 | 126 | 1740
Michigan | 135 | 58 | 153 | 974 | 383 | 1100
Ohio | 420 | 87 | 535 | 3030 | 658 | 3730
Total | 1190 | 241 | 1470 | 8550 | 1710 | 10300
South Atlantic:
Georgia, North Carolina,
South Carolina | 252 | 19 | 268 | 1810 | 117 | 1960
Virginia, West Virginia | 282 | 23 | 322 | 1850 | 140 | 2070
Total | 535 | 43 | 589 | 3660 | 257 | 4020
South Central:
Alabama, Kentucky,
Mississippi, Tennessee | 536 | 32 | 656 | 3810 | 237 | 4590
Arkansas and Texas | 478 | 36 | 559 | 3240 | 262 | 3790
Total | 1010 | 69 | 1220 | 7050 | 500 | 8370
Mountain and Pacific:
California, Colorado,
Oregon, Utah, Washington | 263 | 12 | 326 | 1850 | 86 | 2280
Grand total | 3360 | 415 | 3980 | 23500 | 2910 | 27800
1Data are rounded to no more than three significant digits; may not add to totals shown.
2Includes manufacturers of raw steel that also produce steel castings.
3May include revisions to previously published data.
4Includes recirculating scrap and home-generated obsolete scrap.

## T4
TABLE 4
RECEIPTS OF IRON AND STEEL SCRAP, BY REGION AND GRADE, FOR STEEL PRODUCERS1, 2, 3, 4
(Thousand metric tons)
| July 2019 |  |  |  |  | January–July5
| Mid-Atlantic |  |  |  | Mountain | Mid-Atlantic |  |  |  | Mountain
| and | North | South | South | and | and | North | South | South | and
Item | New England | Central | Atlantic | Central | Pacific | New England | Central | Atlantic | Central | Pacific
Carbon steel:
Low-phosphorus plate and
punchings | 10 | W | -- | W | W | 72 | W | -- | W | W
Cut structural and plate | 29 | 89 | W | 108 | W | 234 | 646 | W | 763 | W
No. 1 heavy melting steel | 47 | 91 | 42 | 61 | 23 | 336 | 681 | 276 | 432 | 165
No. 2 heavy melting steel | 9 | 82 | 102 | 149 | W | 61 | 583 | 686 | 1050 | W
No. 1 and electric furnace
bundles | W | 90 | W | 47 | W | W | 605 | W | 317 | W
No. 2 and all other bundles | 9 | 44 | W | W | W | 71 | 313 | W | W | W
Electric furnace 1 foot and
under (not bundles) | -- | W | -- | W | -- | -- | W | -- | W | --
Railroad rails | W | W | -- | 4 | W | W | W | W | 25 | W
Turnings and borings | 17 | 49 | 32 | 48 | 7 | 129 | 343 | 216 | 370 | 50
Slag scrap | 6 | 25 | 2 | W | W | 40 | 160 | 17 | W | W
Shredded and fragmentized | 59 | 317 | 161 | 353 | 91 | 426 | 2270 | 1140 | 2490 | 645
No. 1 busheling | 45 | 149 | W | 152 | 2 | 324 | 1070 | W | 963 | 13
Steel cans (post consumer) | W | W | -- | -- | -- | W | W | W | -- | --
All other carbon steel scrap | 28 | 124 | W | 25 | 2 | 249 | 929 | W | 180 | 18
Stainless steel scrap | W | W | -- | W | -- | W | W | -- | W | --
Alloy steel scrap | 2 | 23 | -- | W | -- | 11 | 159 | W | W | --
Ingot mold and stool scrap | -- | W | -- | -- | -- | W | W | -- | -- | --
Machinery and cupola cast iron | W | W | W | W | -- | W | W | W | W | --
Cast iron borings | W | W | W | -- | W | W | W | W | -- | W
Motor blocks | -- | W | -- | W | -- | -- | W | -- | W | --
Other iron scrap | 5 | 49 | -- | W | W | 32 | 355 | -- | 26 | W
Other mixed scrap | W | 24 | W | 3 | W | W | 172 | W | 26 | W
Total | 356 | 1190 | 535 | 1010 | 263 | 2390 | 8550 | 3660 | 7050 | 1850
W Withheld to avoid disclosing company proprietary data; included in "Total." -- Zero.
1Scrap received from brokers, dealers, and other outside sources.
2A breakout of the States within each region is provided in Table 3.
3Includes manufacturers of raw steel that also produce steel castings.
4Data are rounded to no more than three significant digits; may not add to totals shown.
5May include revisions to previously published data.

## T5
TABLE 5
CONSUMPTION OF IRON AND STEEL SCRAP BY REGION AND GRADE, FOR STEEL PRODUCERS1, 2, 3
(Thousand metric tons)
| July 2019 |  |  |  |  | January–July4
| Mid-Atlantic |  |  |  | Mountain | Mid-Atlantic |  |  |  | Mountain
| and | North | South | South | and | and | North | South | South | and
Item | New England | Central | Atlantic | Central | Pacific | New England | Central | Atlantic | Central | Pacific
Carbon steel:
Low-phosphorus plate and
punchings | 10 | W | -- | W | W | 72 | W | -- | W | W
Cut structural and plate | 34 | 117 | W | 112 | W | 266 | 805 | W | 777 | W
No. 1 heavy melting steel | 49 | 128 | 43 | 71 | 25 | 363 | 899 | 284 | 488 | 174
No. 2 heavy melting steel | 13 | 84 | 114 | 172 | W | 91 | 603 | 754 | 1260 | W
No. 1 and electric furnace
bundles | W | 85 | W | 53 | W | W | 613 | W | 350 | W
No. 2 and all other bundles | 9 | 44 | W | W | W | 72 | 314 | W | W | W
Electric furnace 1 foot and
under (not bundles) | -- | W | -- | W | -- | -- | W | -- | W | --
Railroad rails | W | W | W | 4 | W | W | W | W | 25 | W
Turnings and borings | 19 | 51 | 32 | 50 | 7 | 134 | 358 | 218 | 372 | 50
Slag scrap | 8 | 46 | 2 | 11 | W | 65 | 273 | 17 | 77 | W
Shredded and fragmentized | 59 | 358 | 164 | 449 | 91 | 445 | 2480 | 1190 | 2980 | 645
No. 1 busheling | 47 | 161 | W | 168 | 2 | 328 | 1130 | W | 1150 | 13
Steel cans (post consumer) | W | W | -- | -- | -- | W | W | W | -- | --
All other carbon steel scrap | 42 | 224 | W | 38 | 3 | 350 | 1590 | W | 271 | 19
Stainless steel scrap | 46 | 20 | -- | W | -- | W | W | -- | W | --
Alloy steel scrap | 10 | 25 | W | W | -- | 67 | 176 | W | W | --
Ingot mold and stool scrap | W | 2 | -- | W | -- | W | 11 | -- | W | --
Machinery and cupola cast iron | W | W | W | W | -- | W | W | W | W | --
Cast iron borings | W | W | W | -- | W | W | W | W | -- | W
Motor blocks | -- | W | -- | W | -- | -- | W | -- | W | --
Other iron scrap | 7 | 61 | -- | W | W | 43 | 440 | -- | 36 | W
Other mixed scrap | W | 31 | W | 4 | W | W | 239 | W | 27 | W
Total | 376 | 1470 | 589 | 1220 | 326 | 2790 | 10300 | 4020 | 8370 | 2280
W Withheld to avoid disclosing company proprietary data; included in "Total." -- Zero.
1Data are rounded to no more than three significant digits; may not add to totals shown.
2A breakout of the States within each region is provided in Table 3.
3Includes manufacturers of raw steel that also produce steel castings.
4May include revisions to previously published data.

## T6
TABLE 6
U.S. EXPORTS OF IRON AND STEEL SCRAP BY SELECTED REGION AND COUNTRY
OR LOCALITY1, 2
(Thousand metric tons and thousand dollars)
| July 2019 |  | January–July3
Region and country or locality | Quantity | Value | Quantity | Value
North America and South America:
Brazil | (4) | 16 | 2 | 771
Canada | 208 | 15500 | 1110 | 117000
Colombia | 22 | 7400 | 42 | 13800
Ecuador | 1 | 102 | 72 | 21000
Guatemala | 33 | 9600 | 33 | 9660
Mexico | 87 | 20300 | 785 | 200000
Peru | 34 | 9570 | 221 | 66100
Other5 | 1 | 228 | 2 | 1020
Total | 387 | 62700 | 2260 | 429000
Africa, Europe, Middle East:
Austria | (4) | 30 | 1 | 1700
Belgium | 1 | 580 | 9 | 6590
Egypt | 88 | 25900 | 249 | 69800
Germany | 1 | 887 | 6 | 4650
Greece | (4) | 81 | 88 | 27000
Italy | 1 | 638 | 45 | 25200
Kuwait | -- | -- | 236 | 72300
Netherlands | 1 | 484 | 3 | 2000
Russia | (4) | 97 | 1 | 623
Saudi Arabia | (4) | 61 | 175 | 52200
Spain | 1 | 416 | 3 | 2560
Sweden | (4) | 189 | 1 | 1150
Turkey | 325 | 92100 | 2080 | 600000
United Arab Emirates | 1 | 682 | 13 | 5650
United Kingdom | (4) | 25 | 5 | 1890
Other5 | 1 | 356 | 2 | 1070
Total | 420 | 122000 | 2920 | 874000
Asia, Australia, Oceania:
Australia | -- | -- | 1 | 468
Bangladesh | 71 | 20800 | 525 | 160000
China | 8 | 5720 | 42 | 28200
Hong Kong | 8 | 8220 | 88 | 65600
India | 110 | 52100 | 609 | 299000
Indonesia | 52 | 16300 | 200 | 63900
Japan | 7 | 3330 | 73 | 29700
Korea, Republic of | 15 | 6220 | 739 | 223000
Malaysia | 45 | 33800 | 486 | 186000
Pakistan | 41 | 18500 | 270 | 120000
Philippines | 2 | 1390 | 15 | 10300
Singapore | 2 | 1970 | 5 | 4510
Taiwan | 142 | 48700 | 1020 | 367000
Thailand | 41 | 15700 | 208 | 78500
Vietnam | 250 | 69300 | 729 | 211000
Other5 | (4) | 8 | (4) | 442
Total | 794 | 302000 | 5010 | 1850000
Grand total | 1600 | 487000 | 10200 | 3150000
-- Zero.
1Includes tinplate and terneplate; excludes used rails for rerolling and other uses and ships, boats, and other vessels for scrapping. Export valuation is on a free-alongside-ship basis.
2Data are rounded to no more than three significant digits; may not add to totals shown.
3May include revisions to previously published data.
4Less than ½ unit.
5Includes countries with January–July 2019 quantities of less than 500 metric tons.
Source: U.S. Census Bureau.

## T7
TABLE 7
U.S. EXPORTS OF IRON AND STEEL SCRAP BY REGION AND
SELECTED CUSTOMS DISTRICT1, 2
(Thousand metric tons and thousand dollars)
| July 2019 |  | January–July3
Region and customs district | Quantity | Value | Quantity | Value
Canada–United States border:
Buffalo, NY | 7 | 2210 | 70 | 23100
Chicago, IL | 1 | 760 | 3 | 2100
Cleveland, OH | (4) | 120 | 1 | 490
Detroit, MI | 23 | 5560 | 117 | 26600
Duluth, MN | 1 | 407 | 7 | 2530
Great Falls, MT | 1 | 290 | 7 | 1860
Ogdensburg, NY | 4 | 799 | 28 | 6780
Pembina, ND | 17 | 4190 | 148 | 43900
Other | 145 | 740 | 671 | 5370
Total | 198 | 15100 | 1050 | 113000
East coast:
Baltimore, MD | 86 | 28200 | 363 | 120000
Boston, MA | 88 | 26400 | 502 | 153000
Charleston, SC | 15 | 7550 | 77 | 42200
Miami, FL | 72 | 24100 | 346 | 120000
New York City, NY | 260 | 94700 | 1610 | 547000
Norfolk, VA | 38 | 17300 | 172 | 89700
Philadelphia, PA | 88 | 25500 | 524 | 151000
Portland, ME | 3 | 748 | 50 | 13300
Providence, RI | 62 | 17200 | 422 | 121000
Savannah, GA | 12 | 7550 | 110 | 61500
St. Albans, VT | 5 | 927 | 30 | 7170
Wilmington, NC | (4) | 301 | 2 | 1530
Total | 730 | 251000 | 4210 | 1430000
Gulf coast and Mexico–United States
border (includes Caribbean territories):
Dallas–Fort Worth, TX | (4) | 10 | (4) | 23
El Paso, TX | 21 | 5080 | 93 | 26500
Houston–Galveston, TX | 53 | 20900 | 254 | 112000
Laredo, TX | 51 | 12400 | 404 | 108000
Mobile, AL | 1 | 600 | 6 | 4260
New Orleans, LA | 1 | 847 | 39 | 23500
Nogales, AZ | (4) | 32 | 1 | 196
San Juan, PR | 8 | 2290 | 110 | 31100
Tampa, FL | 3 | 1810 | 139 | 49100
Total | 138 | 43900 | 1050 | 355000
West coast and Hawaii:
Columbia–Snake, OR | 67 | 20400 | 424 | 121000
Honolulu, HI, and Anchorage, AK | 3 | 601 | 68 | 19500
Los Angeles, CA | 272 | 96800 | 1840 | 635000
San Diego, CA | 16 | 2810 | 142 | 22900
San Francisco, CA | 99 | 30600 | 1000 | 318000
Seattle, WA | 78 | 26600 | 407 | 142000
Total | 534 | 178000 | 3880 | 1260000
Grand total | 1600 | 487000 | 10200 | 3150000
1Includes tinplate and terneplate; excludes used rails for rerolling and other uses and ships, boats, and other vessels for scrapping. Export valuation is on a free-alongside-ship basis.
2Data are rounded to no more than three significant digits; may not add to totals shown.
3May include revisions to previously published data.
4Less than ½ unit.
Source: U.S. Census Bureau.

## T8
TABLE 8
U.S. EXPORTS OF IRON AND STEEL SCRAP AND OTHER FERROUS PRODUCTS BY GRADE1, 2
(Thousand metric tons and thousand dollars)
| July 2019 |  | January–July3
Item | Quantity | Value | Quantity | Value
No. 1 heavy melting steel | 401 | 113000 | 2960 | 863000
No. 2 heavy melting steel | 57 | 17700 | 466 | 143000
No. 1 bundles | 2 | 603 | 34 | 5240
No. 2 bundles | (4) | 60 | 1 | 318
Shredded steel scrap | 530 | 157000 | 3070 | 926000
Borings, shovelings and turnings | 2 | 538 | 13 | 3480
Cut plate and structural | 60 | 17300 | 296 | 89900
Tinned iron or steel | 6 | 3670 | 55 | 15500
Remelting scrap ingots | (4) | 313 | 4 | 2480
Cast iron | 143 | 67000 | 775 | 344000
Other iron and steel | 194 | 61600 | 1390 | 401000
Total carbon steel and cast iron | 1400 | 439000 | 9060 | 2790000
Stainless steel | 29 | 28800 | 260 | 201000
Other alloy steel | 177 | 20000 | 869 | 159000
Total stainless and alloy steel | 206 | 48800 | 1130 | 359000
Total carbon, stainless, alloy steel and cast iron | 1600 | 487000 | 10200 | 3150000
Ships, boats, and other vessels for
breaking up (for scrapping) | (4) | 69 | 3 | 461
Used rails for rerolling and other uses | 1 | 899 | 8 | 9500
Total scrap exports | 1600 | 488000 | 10200 | 3160000
Exports of manufactured ferrous products:
Pig iron < or = 0.5% phosphorus | (4) | 199 | 2 | 1140
Pig iron > or = 0.5% phosphorus | -- | -- | 3 | 245
Pig iron alloy | (4) | 35 | (4) | 42
Total pig iron | (4) | 234 | 5 | 1430
Direct-reduced iron (DRI) | 2 | 175 | 97 | 30000
Spongy iron products, not DRI | 36 | 13700 | 403 | 149000
Granules for abrasive cleaning and other uses | 3 | 3200 | 19 | 22100
Powders of alloy steel | 1 | 6810 | 10 | 51200
Other ferrous powders | 5 | 6860 | 37 | 52600
Total DRI, granules, powders | 47 | 30800 | 567 | 305000
Grand total | 1650 | 519000 | 10800 | 3470000
-- Zero.
1Export valuation is on a free-alongside-ship basis.
2Data are rounded to no more than three significant digits; may not add to totals shown.
3May include revisions to previously published data.
4Less than ½ unit.
Source: U.S. Census Bureau.

## T9
TABLE 9
U.S. IMPORTS FOR CONSUMPTION OF IRON AND STEEL SCRAP
BY SELECTED COUNTRY OR LOCALITY1, 2
(Thousand metric tons and thousand dollars)
| July 2019 |  | January–July3
Country or locality | Quantity | Value | Quantity | Value
Bahamas | (4) | 25 | 2 | 222
Belgium | (4) | 7 | 49 | 16100
Brazil | (4) | 24 | 1 | 877
Canada | 280 | 69800 | 1800 | 560000
Cayman Islands | (4) | 49 | 1 | 311
China | (4) | 33 | 1 | 815
Germany | 1 | 173 | 11 | 1240
India | (4) | 85 | 1 | 623
Japan | 1 | 80 | 6 | 1170
Marshall Islands | -- | -- | 2 | 477
Mexico | 54 | 16900 | 374 | 131000
Netherlands | -- | -- | 121 | 39600
Spain | -- | -- | 10 | 3570
St. Kitts and Nevis | (4) | 25 | 2 | 280
Sweden | (4) | 10 | 186 | 63800
Taiwan | (4) | 100 | 1 | 730
Trinidad and Tobago | (4) | 4 | 2 | 560
United Kingdom | (4) | 25 | 50 | 20300
Other5 | (4) | 154 | 3 | 2780
Total | 338 | 87500 | 2620 | 844000
-- Zero.
1Includes tinplate and terneplate; excludes used rails for rerolling and other uses and ship, boats, and other vessels for scrapping. Import valuation is on a Customs basis.
2Data are rounded to no more than three significant digits; may not add to totals shown.
3May include revisions to previously published data.
4Less than ½ unit.
5Includes countries with January–July 2019 quantities of less than 500 metric tons.
Source: U.S. Census Bureau.

## T10
TABLE 10
U.S. IMPORTS FOR CONSUMPTION OF IRON AND STEEL SCRAP
BY SELECTED CUSTOMS DISTRICT1, 2
(Thousand metric tons and thousand dollars)
| July 2019 |  | January–July3
Customs district | Quantity | Value | Quantity | Value
Buffalo, NY | 19 | 8500 | 216 | 100000
Charleston, SC | 32 | 9120 | 176 | 54300
Chicago, IL | 6 | 583 | 12 | 1380
Cleveland, OH | (4) | 44 | 1 | 984
Detroit, MI | 130 | 31000 | 918 | 299000
Duluth, MN | 5 | 1230 | 37 | 13200
El Paso, TX | 9 | 2210 | 55 | 15800
Great Falls, MT | 3 | 734 | 14 | 3470
Houston–Galveston, TX | (4) | 111 | 5 | 3280
Laredo, TX | 35 | 11300 | 240 | 86600
Los Angeles, CA | (4) | 137 | 1 | 909
Miami, FL | (4) | 71 | 5 | 817
Mobile, AL | 3 | 1670 | 87 | 37000
New Orleans, LA | 1 | 92 | 245 | 81400
Nogales, AZ | 2 | 591 | 23 | 6540
Ogdensburg, NY | (4) | 217 | 3 | 2170
Pembina, ND | 6 | 1600 | 100 | 29900
San Diego, CA | 5 | 1180 | 31 | 7480
Seattle, WA | 80 | 16700 | 442 | 95000
St. Albans, VT | 1 | 299 | 8 | 1990
Other | (4) | 141 | 2 | 2190
Total | 338 | 87500 | 2620 | 844000
1Includes tinplate and terneplate; excludes used rails for rerolling and other uses and ships, boats and other vessels for scrapping. Import valuation is on a Customs basis.
2Data are rounded to no more than three significant digits; may not add to totals shown.
3May include revisions to previously published data.
4Less than ½ unit.
Source: U.S. Census Bureau.

## T11
TABLE 11
U.S. IMPORTS OF IRON AND STEEL SCRAP AND OTHER
FERROUS PRODUCTS BY GRADE1, 2
(Thousand metric tons and thousand dollars)
| July 2019 |  | January–July3
Item | Quantity | Value | Quantity | Value
No. 1 heavy melting steel | 9 | 1760 | 81 | 18500
No. 2 heavy melting steel | 5 | 1030 | 46 | 11000
No. 1 bundles | 55 | 15700 | 745 | 257000
No. 2 bundles | 14 | 3690 | 63 | 20000
Shredded steel scrap | 64 | 15700 | 354 | 99200
Borings, shovelings and turnings | 3 | 457 | 32 | 6540
Cut plate and structural | 8 | 1990 | 67 | 18800
Tinned iron or steel | 7 | 1910 | 82 | 27600
Remelting scrap ingots | (4) | 20 | 1 | 594
Cast iron | 18 | 2440 | 74 | 17700
Other iron and steel | 99 | 19500 | 628 | 161000
Total carbon steel and cast iron | 281 | 64300 | 2170 | 638000
Stainless steel | 14 | 11800 | 119 | 110000
Other alloy steel | 43 | 11400 | 327 | 96000
Total stainless and alloy steel | 57 | 23200 | 447 | 206000
Total carbon, stainless, alloy steel and cast iron | 338 | 87500 | 2620 | 844000
Ships, boats, and other vessels for
breaking up (for scrapping) | -- | -- | (4) | 56
Used rails for rerolling and other uses | 2 | 590 | 6 | 3060
Total scrap imports | 340 | 88100 | 2630 | 847000
Imports of manufactured ferrous products:
Pig iron < or = 0.5% phosphorus | -- | -- | 3 | 1170
Pig iron > or = 0.5% phosphorus | 332 | 114000 | 3240 | 1170000
Alloy pig iron | -- | -- | (4) | 194
Total pig iron | 332 | 114000 | 3240 | 1170000
Direct-reduced iron (DRI) | 164 | 40500 | 1910 | 497000
Spongy iron products, not DRI | 1 | 899 | 3 | 4950
Granules for abrasive cleaning and other uses | 3 | 3280 | 18 | 22500
Powders of alloy steel | 5 | 9190 | 35 | 65000
Other ferrous powders | 4 | 6970 | 31 | 53900
Total DRI, granules, powders | 176 | 60800 | 1990 | 643000
Grand total | 848 | 263000 | 7860 | 2660000
-- Zero.
1Import valuation is on a Customs basis.
2Data are rounded to no more than three significant digits; may not add to totals shown.
3May include revisions to previously published data.
4Less than ½ unit.
Source: U.S. Census Bureau.

## T12
TABLE 12
U.S. RAW STEEL PRODUCTION, RAW STEEL CAPABILITY UTILIZATION,
AND CONTINUOUS CAST STEEL PRODUCTION1
| Raw steel production, |  | Raw steel capability |  | Continuous cast steel
| thousand metric tons |  | utilization, percent |  | production, percent
|  | Year |  | Year |  | Year
Period | Monthly | to date2 | Monthly | to date2 | Monthly | to date2
2018:
July | 7380 | 42600 | 78.4 | 77 | 98.199 | 98.146
August | 7480 | 50000 | 79.4 | 77.3 | 98.214 | 98.155
September | 7260 | 57300 | 79.6 | 77.5 | 98.16 | 98.16
October | 7560 | 64800 | 80.2 | 77.8 | 98.236 | 98.165
November | 7400 | 72200 | 81.2 | 78.1 | 98.23 | 98.167
December | 7480 | 79700 | 79.4 | 78.2 | 98.218 | 98.175
2019:
January | 7520 | 7520 | 80.4 | 80.4 | 98.11 | 98.11
February | 6960 | 14500 | 82.4 | 81.3 | 99.717 | 99.73
March | 7690 | 22200 | 82.2 | 81.6 | 99.77 | 99.74
April | 7360 | 29500 | 81.3 | 81.5 | 99.75 | 99.75
May | 7550 | 37100 | 80.8 | 81.4 | 99.75 | 99.75
June | 7240 | 44300 | 80.1 | 81.2 | 99.73 | 99.74
July | 7420 | 51700 | 79.4 | 80.9 | 99.75 | 99.745
1Data are rounded to no more than three significant digits.
2May include revisions to previously published data.
Source: American Iron and Steel Institute.

## T13
TABLE 13
COMPOSITE PRICES FOR STEEL SCRAP AND PIG IRON
| Steel Scrap1 |  | Pig Iron2
Period | $/lt | $/t | $/lt | $/t
2018:
July | 340.72 | 335.338 | 412.09 | 405.581
August | 323.99 | 318.87 | 431.25 | 424.439
September | 304.21 | 299.4055 | 390.23 | 384.066
October | 311.01 | 306.09 | 460 | 452.735
November | 331.33 | 326.097 | 462.83 | 455.52
December | 329.93 | 324.719 | 396.44 | 390.178
Average, January–December | 328.17 | 326.36 | 408.396 | 401.9458
2019:
January | 305.19 | 300.37 | 395.27 | 389.027
February | 298.33 | 293.618 | 385.38 | 379.29
March | 314.84 | 309.87 | 375.48 | 369.55
April | 299.44 | 294.71 | 313.15 | 308.2
May | 270.53 | 266.26 | 377.94 | 371.97
June | 240.17 | 236.38 | 336.49 | 331.175
July | 229.54 | 225.91 | 328.61 | 323.42
1Prices are for No. 1 heavy melting steel scrap. Source: American Metal Market.
2Prices are Brazilian basic pig iron, free on board, New Orleans, LA. Source: U.S. Census Bureau. Series was revised in January 2019 to reflect the new source of data.
Note: Long tons = lt; metric tons = t.