## Text
Iron and Steel Scrap in December 2019
This workbook includes an embedded Word document and 13 tables (See tabs below).
This icon is linked to an embedded text document.

## T1
TABLE 1
IRON AND STEEL SCRAP, PIG IRON, AND DIRECT-REDUCED IRON STATISTICS FOR STEEL PRODUCERS1, 2
(Thousand metric tons)
| December 2019 |  |  | January–December3
|  | Electric |  |  | Electric
| Integrated | furnace | Total for | Integrated | furnace | Total for
| steel | steel | steel | steel | steel | steel
| producers4 | producers5 | producers | producers4 | producers5 | producers
Scrap:
Receipts from dealers and other sources | 1400 | 1980 | 3380 | 17300 | 23100 | 40400
Receipts from other own company plants | 66 | 156 | 222 | 928 | 1880 | 2800
Production, recirculating scrap | 240 | 177 | 416 | 2890 | 2050 | 4940
Production, obsolete scrap | W | W | W | W | W | W
Consumption (by type of furnace):
Blast furnace | W | W | 135 | W | W | 1630
Basic oxygen process | W | W | 376 | W | W | 4410
Electric furnace | 1140 | 2080 | 3220 | 14700 | 24900 | 39600
Other (including air furnace)6 | W | W | 229 | W | W | 1990
Total consumption | 1660 | 2300 | 3960 | 20600 | 27100 | 47600
Shipments | 121 | 8 | 129 | 1400 | 81 | 1480
Stocks, end of period | 1670 | 2640 | 4300 | 1670 | 2640 | 4300
Pig iron (includes hot metal):
Receipts | 61 | 62 | 124 | 1420 | 1090 | 2510
Production | 1180 | -- | 1180 | 13500 | -- | 13500
Consumption (by type of furnace):
Basic oxygen process | W | W | W | W | W | W
Direct castings7 | W | W | W | W | W | W
Electric furnace | W | W | W | W | W | W
Total consumption | 1280 | 90 | 1370 | 15000 | 1100 | 16100
Stocks, end of period | 147 | 263 | 410 | 147 | 263 | 410
Direct-reduced iron:8
Receipts | 167 | 108 | 275 | 1330 | 1100 | 2430
Total consumption | 129 | 115 | 244 | 1360 | 1170 | 2530
Stocks, end of period | 153 | 80 | 233 | 153 | 80 | 233
W Withheld to avoid disclosing company proprietary data; included in "Total for steel producers" and (or) "Total consumption." -- Zero.
1Data are rounded to no more than three significant digits; may not add to totals shown.
2Includes manufacturers of raw steel that also produce steel castings. December 2019 data are based on returns from 52% of consumer surveys, representing 62% of scrap consumption during this month, and estimates for nonrespondents of this survey.
3May include revisions to previously published data.
4Includes data for electric furnaces operated by integrated steel producers.
5Includes minimill and specialty steel producers; includes data for other furnaces operated by these steel producers.
6Includes vacuum melting furnaces and miscellaneous uses.
7Includes ingot molds and stools.
8Includes direct-reduced iron, hot-briquetted iron, and iron carbide. Domestic production data are included in "Receipts."

## T2
TABLE 2
RECEIPTS FROM OUTSIDE SOURCES, PRODUCTION, CONSUMPTION, AND STOCKS OF IRON AND STEEL SCRAP, BY GRADE, FOR STEEL PRODUCERS1, 2
(Thousand metric tons)
| December 2019 |  |  |  | January–December3
| Receipts of scrap | Production of home |  |  | Receipts of scrap | Production of home
| from brokers, | scrap (recirculating | Consumption of |  | from brokers, | scrap (recirculating | Consumption of
| dealers, and other | scrap resulting from | purchased and | Ending | dealers, and other | scrap resulting from | purchased and
Item | outside sources | current operations) | home scrap4 | stocks | outside sources | current operations) | home scrap4
Carbon steel:
Low-phosphorus plate and
punchings | 14 | W | 16 | W | 164 | W | 189
Cut structural and plate | 409 | 51 | 475 | 352 | 4540 | 644 | 5300
No. 1 heavy melting steel | 272 | 40 | 305 | 196 | 3230 | 499 | 3740
No. 2 heavy melting steel | 379 | 29 | 434 | 218 | 4560 | 334 | 5190
No. 1 and electric furnace
bundles | 151 | -- | 169 | 161 | 1860 | -- | 1900
No. 2 and all other bundles | 80 | W | 81 | 34 | 878 | W | 897
Electric furnace 1 foot and
under (not bundles) | W | W | W | W | W | W | W
Railroad rails | 18 | -- | 19 | 12 | 222 | -- | 227
Turnings and borings | 157 | W | 162 | 213 | 1910 | W | 1960
Slag scrap | 36 | 65 | 66 | 102 | 428 | 736 | 774
Shredded and fragmentized | 1000 | W | 1050 | 1820 | 11900 | W | 13200
No. 1 busheling | 415 | W | 481 | 326 | 4610 | W | 4980
Steel cans (post consumer) | W | W | W | W | W | W | W
All other carbon steel scrap | 125 | 104 | 241 | 433 | 2250 | 1240 | 3700
Stainless steel scrap | 67 | 30 | 103 | 61 | 810 | 362 | 1240
Alloy steel scrap | 27 | 17 | 43 | 172 | 321 | 201 | 521
Ingot mold and stool scrap | W | W | 3 | 2 | W | W | 34
Machinery and cupola cast iron | 3 | -- | 3 | W | 32 | -- | 35
Cast iron borings | 11 | W | 11 | 4 | 131 | W | 135
Motor blocks | W | -- | W | W | W | -- | W
Other iron scrap | 133 | 23 | 155 | 84 | 1530 | 247 | 1830
Other mixed scrap | 55 | 13 | 107 | 74 | 721 | 121 | 1400
Total | 3380 | 416 | 3960 | 4300 | 40400 | 4940 | 47600
W Withheld to avoid disclosing company proprietary data; included in "Total." -- Zero.
1Data are rounded to no more than three significant digits; may not add to totals shown.
2Includes manufacturers of raw steel that also produce steel castings.
3May include revisions to previously published data.
4Includes recirculating scrap and home-generated obsolete scrap.

## T3
TABLE 3
RECEIPTS FROM OUTSIDE SOURCES, PRODUCTION, AND CONSUMPTION OF IRON AND STEEL SCRAP,
BY REGION AND STATE, FOR STEEL PRODUCERS1, 2
(Thousand metric tons)
| December 2019 |  |  | January–December3
| Receipts of scrap | Production of home |  | Receipts of scrap | Production of home
| from brokers, | scrap (recirculating | Consumption of | from brokers, | scrap (recirculating | Consumption of
| dealers, and other | scrap resulting from | purchased and | dealers, and other | scrap resulting from | purchased and
Region and State | outside sources | current operations) | home scrap4 | outside sources | current operations) | home scrap4
Mid-Atlantic and New England:
New Jersey, New York,
Pennsylvania | 311 | 50 | 376 | 3920 | 605 | 4650
North Central:
Illinois and Indiana | 435 | 79 | 530 | 5110 | 938 | 6390
Iowa, Minnesota, Nebraska,
Wisconsin | 218 | 17 | 247 | 2650 | 204 | 2970
Michigan | 135 | 57 | 151 | 1590 | 638 | 1790
Ohio | 321 | 87 | 412 | 5070 | 1080 | 6240
Total | 1110 | 240 | 1340 | 14400 | 2860 | 17400
South Atlantic:
Georgia, North Carolina,
South Carolina | 301 | 12 | 303 | 3130 | 188 | 3380
Virginia, West Virginia | 292 | 26 | 325 | 3320 | 270 | 3740
Total | 593 | 39 | 627 | 6450 | 457 | 7110
South Central:
Alabama, Kentucky,
Mississippi, Tennessee | 581 | 35 | 703 | 6700 | 412 | 7970
Arkansas and Texas | 519 | 40 | 602 | 5720 | 455 | 6600
Total | 1100 | 75 | 1310 | 12400 | 867 | 14600
Mountain and Pacific:
California, Colorado,
Oregon, Utah, Washington | 264 | 12 | 314 | 3170 | 146 | 3890
Grand total | 3380 | 416 | 3960 | 40400 | 4940 | 47600
1Data are rounded to no more than three significant digits; may not add to totals shown.
2Includes manufacturers of raw steel that also produce steel castings.
3May include revisions to previously published data.
4Includes recirculating scrap and home-generated obsolete scrap.

## T4
TABLE 4
RECEIPTS OF IRON AND STEEL SCRAP, BY REGION AND GRADE, FOR STEEL PRODUCERS1, 2, 3, 4
(Thousand metric tons)
| December 2019 |  |  |  |  | January–December5
| Mid-Atlantic |  |  |  | Mountain | Mid-Atlantic |  |  |  | Mountain
| and | North | South | South | and | and | North | South | South | and
Item | New England | Central | Atlantic | Central | Pacific | New England | Central | Atlantic | Central | Pacific
Carbon steel:
Low-phosphorus plate and
punchings | 10 | W | -- | W | W | 123 | W | -- | W | W
Cut structural and plate | 29 | 94 | W | 136 | W | 378 | 1120 | W | 1390 | W
No. 1 heavy melting steel | 44 | 99 | 43 | 62 | 23 | 559 | 1170 | 491 | 735 | 283
No. 2 heavy melting steel | 9 | 81 | 102 | 149 | W | 105 | 1000 | 1200 | 1800 | W
No. 1 and electric furnace
bundles | W | 92 | W | 37 | W | W | 1040 | W | 559 | W
No. 2 and all other bundles | 9 | 51 | W | W | W | 114 | 547 | W | W | W
Electric furnace 1 foot and
under (not bundles) | -- | W | -- | W | -- | -- | W | -- | W | --
Railroad rails | W | W | -- | 4 | W | W | W | W | 43 | W
Turnings and borings | 18 | 47 | 31 | 54 | 7 | 217 | 593 | 379 | 634 | 86
Slag scrap | 6 | 24 | 2 | W | W | 69 | 280 | 29 | W | W
Shredded and fragmentized | 54 | 276 | 208 | 374 | 91 | 710 | 3790 | 2030 | 4280 | 1100
No. 1 busheling | 45 | 151 | W | 185 | 2 | 551 | 1820 | W | 1860 | 22
Steel cans (post consumer) | W | W | -- | -- | -- | W | W | W | -- | --
All other carbon steel scrap | 27 | 66 | W | 25 | 2 | 386 | 1470 | W | 304 | 30
Stainless steel scrap | W | W | -- | W | -- | W | W | -- | W | --
Alloy steel scrap | 2 | 23 | -- | W | -- | 18 | 273 | W | W | --
Ingot mold and stool scrap | -- | W | -- | -- | -- | W | W | -- | -- | --
Machinery and cupola cast iron | W | W | W | W | -- | W | W | W | W | --
Cast iron borings | W | W | W | -- | W | W | W | W | -- | W
Motor blocks | -- | W | -- | W | -- | -- | W | -- | W | --
Other iron scrap | 6 | 49 | -- | W | W | 60 | 597 | -- | W | W
Other mixed scrap | W | 19 | W | 4 | W | W | 276 | W | 44 | W
Total | 311 | 1110 | 593 | 1100 | 264 | 3920 | 14400 | 6450 | 12400 | 3170
W Withheld to avoid disclosing company proprietary data; included in "Total." -- Zero.
1Scrap received from brokers, dealers, and other outside sources.
2A breakout of the States within each region is provided in Table 3.
3Includes manufacturers of raw steel that also produce steel castings.
4Data are rounded to no more than three significant digits; may not add to totals shown.
5May include revisions to previously published data.

## T5
TABLE 5
CONSUMPTION OF IRON AND STEEL SCRAP BY REGION AND GRADE, FOR STEEL PRODUCERS1, 2, 3
(Thousand metric tons)
| December 2019 |  |  |  |  | January–December4
| Mid-Atlantic |  |  |  | Mountain | Mid-Atlantic |  |  |  | Mountain
| and | North | South | South | and | and | North | South | South | and
Item | New England | Central | Atlantic | Central | Pacific | New England | Central | Atlantic | Central | Pacific
Carbon steel:
Low-phosphorus plate and
punchings | 10 | W | -- | W | W | 124 | W | -- | W | W
Cut structural and plate | 34 | 113 | W | 139 | W | 432 | 1380 | W | 1390 | W
No. 1 heavy melting steel | 48 | 117 | 42 | 73 | 25 | 600 | 1500 | 499 | 839 | 297
No. 2 heavy melting steel | 13 | 85 | 111 | 182 | W | 156 | 1040 | 1320 | 2160 | W
No. 1 and electric furnace
bundles | W | 93 | W | 55 | W | W | 1050 | W | 592 | W
No. 2 and all other bundles | 9 | 54 | W | W | W | 115 | 543 | W | W | W
Electric furnace 1 foot and
under (not bundles) | -- | W | -- | W | -- | -- | W | -- | W | --
Railroad rails | W | W | W | 4 | W | W | W | W | 43 | W
Turnings and borings | 19 | 48 | 32 | 57 | 7 | 228 | 615 | 382 | 644 | 86
Slag scrap | 10 | 42 | 2 | 11 | W | 108 | 482 | 29 | 131 | W
Shredded and fragmentized | 58 | 303 | 187 | 412 | 91 | 730 | 4170 | 2090 | 5110 | 1100
No. 1 busheling | 46 | 160 | W | 242 | 2 | 559 | 1930 | W | 2120 | 22
Steel cans (post consumer) | W | W | -- | -- | -- | W | W | W | -- | --
All other carbon steel scrap | 42 | 149 | W | 43 | 3 | 560 | 2580 | W | 474 | 32
Stainless steel scrap | 46 | 21 | -- | W | -- | 547 | W | -- | W | --
Alloy steel scrap | 10 | 25 | W | W | -- | 115 | 302 | W | W | --
Ingot mold and stool scrap | W | 2 | -- | W | -- | W | 19 | -- | W | --
Machinery and cupola cast iron | W | W | W | W | -- | W | W | W | W | --
Cast iron borings | W | W | W | -- | W | W | W | W | -- | W
Motor blocks | -- | W | -- | W | -- | -- | W | -- | W | --
Other iron scrap | 7 | 62 | -- | W | W | 77 | 738 | -- | W | W
Other mixed scrap | W | 31 | W | 4 | W | W | 400 | W | 45 | W
Total | 376 | 1340 | 627 | 1310 | 314 | 4650 | 17400 | 7110 | 14600 | 3890
W Withheld to avoid disclosing company proprietary data; included in "Total." -- Zero.
1Data are rounded to no more than three significant digits; may not add to totals shown.
2A breakout of the States within each region is provided in Table 3.
3Includes manufacturers of raw steel that also produce steel castings.
4May include revisions to previously published data.

## T6
TABLE 6
U.S. EXPORTS OF IRON AND STEEL SCRAP BY SELECTED REGION AND COUNTRY
OR LOCALITY1, 2
(Thousand metric tons and thousand dollars)
| December 2019 |  | January–December3
Region and country or locality | Quantity | Value | Quantity | Value
North America and South America:
Brazil | (4) | 102 | 2 | 1030
Canada | 103 | 12300 | 1710 | 179000
Colombia | (4) | 21 | 42 | 13900
Ecuador | (4) | 96 | 93 | 26500
Guatemala | (4) | 4 | 34 | 9800
Mexico | 92 | 20200 | 1460 | 320000
Peru | 28 | 7410 | 407 | 111000
Other5 | (4) | 157 | 3 | 1980
Total | 224 | 40300 | 3750 | 664000
Africa, Europe, Middle East:
Austria | (4) | 267 | 1 | 2440
Belgium | 1 | 1160 | 19 | 13800
Egypt | -- | -- | 397 | 110000
Germany | (4) | 614 | 9 | 7100
Greece | (4) | 24 | 167 | 46000
Italy | (4) | 425 | 51 | 29200
Kuwait | 49 | 12700 | 333 | 95900
Netherlands | (4) | 372 | 4 | 3650
Russia | 1 | 496 | 6 | 5540
Saudi Arabia | (4) | 5 | 347 | 94000
Spain | (4) | 373 | 7 | 5340
Sweden | -- | -- | 1 | 1710
Turkey | 447 | 106000 | 3920 | 1050000
United Arab Emirates | 1 | 573 | 19 | 9300
United Kingdom | (4) | 20 | 5 | 2970
Other5 | 1 | 388 | 4 | 1990
Total | 501 | 123000 | 5290 | 1480000
Asia, Australia, Oceania:
Australia | (4) | 41 | 1 | 553
Bangladesh | 66 | 19800 | 1010 | 290000
China | 3 | 1540 | 61 | 40900
Hong Kong | 4 | 4460 | 116 | 91500
India | 87 | 42200 | 1010 | 502000
Indonesia | 4 | 1160 | 283 | 91700
Japan | 10 | 2240 | 103 | 43700
Korea, Republic of | 46 | 17500 | 1080 | 333000
Malaysia | 42 | 32700 | 897 | 370000
Pakistan | 47 | 22200 | 507 | 228000
Philippines | 1 | 831 | 27 | 17600
Singapore | 1 | 262 | 7 | 5800
Taiwan | 198 | 70200 | 1880 | 656000
Thailand | 58 | 23600 | 373 | 151000
Vietnam | 62 | 19000 | 1270 | 369000
Other5 | (4) | 32 | 2 | 786
Total | 630 | 258000 | 8630 | 3190000
Grand total | 1360 | 421000 | 17700 | 5330000
-- Zero.
1Includes tinplate and terneplate; excludes used rails for rerolling and other uses and ships, boats, and other vessels for scrapping. Export valuation is on a free-alongside-ship basis.
2Data are rounded to no more than three significant digits; may not add to totals shown.
3May include revisions to previously published data.
4Less than ½ unit.
5Includes countries with January–December 2019 quantities of less than 500 metric tons.
Source: U.S. Census Bureau.

## T7
TABLE 7
U.S. EXPORTS OF IRON AND STEEL SCRAP BY REGION AND
SELECTED CUSTOMS DISTRICT1, 2
(Thousand metric tons and thousand dollars)
| December 2019 |  | January–December3
Region and customs district | Quantity | Value | Quantity | Value
Canada–United States border:
Buffalo, NY | 46 | 1970 | 151 | 35800
Chicago, IL | (4) | 242 | 5 | 3760
Cleveland, OH | (4) | 242 | 2 | 1060
Detroit, MI | 15 | 3800 | 181 | 43300
Duluth, MN | 1 | 389 | 12 | 4720
Great Falls, MT | 1 | 175 | 11 | 2630
Ogdensburg, NY | (4) | 136 | 37 | 8760
Pembina, ND | 23 | 5570 | 258 | 66100
Other | 14 | 652 | 988 | 9220
Total | 101 | 13200 | 1640 | 175000
East coast:
Baltimore, MD | 42 | 13500 | 547 | 179000
Boston, MA | 101 | 25000 | 1050 | 295000
Charleston, SC | 10 | 5390 | 131 | 78600
Miami, FL | 69 | 21800 | 613 | 202000
New York City, NY | 190 | 70500 | 2660 | 920000
Norfolk, VA | 43 | 16600 | 320 | 158000
Philadelphia, PA | 117 | 23600 | 1010 | 267000
Portland, ME | 2 | 272 | 72 | 17100
Providence, RI | 13 | 3070 | 688 | 185000
Savannah, GA | 12 | 6780 | 178 | 101000
St. Albans, VT | 1 | 166 | 44 | 9800
Wilmington, NC | (4) | 182 | 4 | 2960
Total | 600 | 187000 | 7320 | 2420000
Gulf coast and Mexico–United States
border (includes Caribbean territories):
Dallas–Fort Worth, TX | (4) | 8 | (4) | 34
El Paso, TX | 14 | 3050 | 221 | 47600
Houston–Galveston, TX | 39 | 15900 | 452 | 192000
Laredo, TX | 46 | 10800 | 773 | 171000
Mobile, AL | 1 | 610 | 9 | 6950
New Orleans, LA | 6 | 2720 | 92 | 48200
Nogales, AZ | -- | -- | 1 | 196
San Juan, PR | 8 | 2680 | 184 | 50800
Tampa, FL | 23 | 7780 | 289 | 95900
Total | 138 | 43600 | 2020 | 612000
West coast and Hawaii:
Columbia–Snake, OR | 68 | 19000 | 737 | 211000
Honolulu, HI, and Anchorage, AK | 2 | 557 | 132 | 37300
Los Angeles, CA | 266 | 104000 | 3300 | 1110000
San Diego, CA | 8 | 1460 | 187 | 30700
San Francisco, CA | 127 | 36700 | 1660 | 508000
Seattle, WA | 45 | 15500 | 668 | 231000
Total | 516 | 177000 | 6680 | 2130000
Grand total | 1360 | 421000 | 17700 | 5330000
-- Zero.
1Includes tinplate and terneplate; excludes used rails for rerolling and other uses and ships, boats, and other vessels for scrapping. Export valuation is on a free-alongside-ship basis.
2Data are rounded to no more than three significant digits; may not add to totals shown.
3May include revisions to previously published data.
4Less than ½ unit.
Source: U.S. Census Bureau.

## T8
TABLE 8
U.S. EXPORTS OF IRON AND STEEL SCRAP AND OTHER FERROUS PRODUCTS BY GRADE1, 2
(Thousand metric tons and thousand dollars)
| December 2019 |  | January–December3
Item | Quantity | Value | Quantity | Value
No. 1 heavy melting steel | 409 | 105000 | 5130 | 1410000
No. 2 heavy melting steel | 64 | 24100 | 756 | 239000
No. 1 bundles | 3 | 707 | 183 | 11900
No. 2 bundles | 14 | 4110 | 38 | 11300
Shredded steel scrap | 412 | 101000 | 5300 | 1500000
Borings, shovelings and turnings | (4) | 154 | 19 | 5210
Cut plate and structural | 46 | 11700 | 527 | 151000
Tinned iron or steel | 9 | 2360 | 94 | 27500
Remelting scrap ingots | 1 | 247 | 7 | 3990
Cast iron | 114 | 67600 | 1380 | 692000
Other iron and steel | 177 | 52800 | 2420 | 667000
Total carbon steel and cast iron | 1250 | 370000 | 15900 | 4730000
Stainless steel | 74 | 30900 | 474 | 351000
Other alloy steel | 33 | 20200 | 1340 | 257000
Total stainless and alloy steel | 108 | 51100 | 1810 | 608000
Total carbon, stainless, alloy steel and cast iron | 1360 | 421000 | 17700 | 5330000
Ships, boats, and other vessels for
breaking up (for scrapping) | -- | -- | 4 | 716
Used rails for rerolling and other uses | 3 | 3100 | 12 | 15200
Total scrap exports | 1360 | 424000 | 17700 | 5350000
Exports of manufactured ferrous products:
Pig iron < or = 0.5% phosphorus | (4) | 204 | 4 | 1850
Pig iron > or = 0.5% phosphorus | -- | -- | 4 | 370
Pig iron alloy | -- | -- | (4) | 42
Total pig iron | (4) | 204 | 8 | 2260
Direct-reduced iron (DRI) | 78 | 9830 | 314 | 52800
Spongy iron products, not DRI | 31 | 10500 | 645 | 269000
Granules for abrasive cleaning and other uses | 2 | 2350 | 31 | 37000
Powders of alloy steel | 1 | 5610 | 17 | 80100
Other ferrous powders | 5 | 5340 | 71 | 88000
Total DRI, granules, powders | 117 | 33600 | 1080 | 527000
Grand total | 1480 | 458000 | 18800 | 5880000
-- Zero.
1Export valuation is on a free-alongside-ship basis.
2Data are rounded to no more than three significant digits; may not add to totals shown.
3May include revisions to previously published data.
4Less than ½ unit.
Source: U.S. Census Bureau.

## T9
TABLE 9
U.S. IMPORTS FOR CONSUMPTION OF IRON AND STEEL SCRAP
BY SELECTED COUNTRY OR LOCALITY1, 2
(Thousand metric tons and thousand dollars)
| December 2019 |  | January–December3
Country or locality | Quantity | Value | Quantity | Value
Belgium | (4) | 10 | 49 | 16100
Canada | 260 | 66900 | 3000 | 879000
China | (4) | 135 | 2 | 1280
Germany | (4) | 75 | 21 | 1730
Japan | (4) | 24 | 9 | 2010
Mexico | 51 | 15000 | 617 | 206000
Netherlands | 29 | 7100 | 177 | 54800
Russia | 1 | 164 | 2 | 512
Spain | 11 | 2660 | 21 | 6230
Sweden | -- | -- | 227 | 77200
Turkey | 1 | 163 | 1 | 163
United Kingdom | 43 | 12300 | 146 | 48100
Other5 | 1 | 678 | 26 | 10600
Total | 397 | 105000 | 4290 | 1300000
-- Zero.
1Includes tinplate and terneplate; excludes used rails for rerolling and other uses and ship, boats, and other vessels for scrapping. Import valuation is on a Customs basis.
2Data are rounded to no more than three significant digits; may not add to totals shown.
3May include revisions to previously published data.
4Less than ½ unit.
5Includes countries with January–December 2019 quantities of less than 500 metric tons.
Source: U.S. Census Bureau.

## T10
TABLE 10
U.S. IMPORTS FOR CONSUMPTION OF IRON AND STEEL SCRAP
BY SELECTED CUSTOMS DISTRICT1, 2
(Thousand metric tons and thousand dollars)
| December 2019 |  | January–December3
Customs district | Quantity | Value | Quantity | Value
Baltimore, MD | 3 | 554 | 3 | 904
Buffalo, NY | 29 | 10500 | 341 | 154000
Charleston, SC | 37 | 9270 | 242 | 72000
Chicago, IL | 5 | 593 | 30 | 4300
Cleveland, OH | 1 | 277 | 3 | 1750
Detroit, MI | 153 | 39000 | 1590 | 475000
Duluth, MN | 5 | 1330 | 58 | 19800
El Paso, TX | 5 | 1260 | 83 | 23400
Great Falls, MT | 1 | 162 | 28 | 6730
Houston–Galveston, TX | (4) | 155 | 6 | 4460
Laredo, TX | 35 | 10000 | 403 | 136000
Los Angeles, CA | (4) | 243 | 1 | 1530
Miami, FL | (4) | 70 | 7 | 1230
Mobile, AL | 47 | 14200 | 151 | 59400
New Orleans, LA | (4) | 31 | 342 | 111000
Nogales, AZ | 2 | 568 | 34 | 9590
Ogdensburg, NY | 1 | 203 | 5 | 3590
Pembina, ND | 11 | 3490 | 147 | 45100
Philadelphia, PA | (4) | 26 | 9 | 866
San Diego, CA | 5 | 1210 | 52 | 13000
Seattle, WA | 55 | 11400 | 742 | 156000
St. Albans, VT | 2 | 451 | 14 | 3190
Other | (4) | 135 | 2 | 2170
Total | 397 | 105000 | 4290 | 1300000
1Includes tinplate and terneplate; excludes used rails for rerolling and other uses and ships, boats and other vessels for scrapping. Import valuation is on a Customs basis.
2Data are rounded to no more than three significant digits; may not add to totals shown.
3May include revisions to previously published data.
4Less than ½ unit.
Source: U.S. Census Bureau.

## T11
TABLE 11
U.S. IMPORTS OF IRON AND STEEL SCRAP AND OTHER
FERROUS PRODUCTS BY GRADE1, 2
(Thousand metric tons and thousand dollars)
| December 2019 |  | January–December3
Item | Quantity | Value | Quantity | Value
No. 1 heavy melting steel | 10 | 1850 | 138 | 30000
No. 2 heavy melting steel | 7 | 1440 | 80 | 18200
No. 1 bundles | 118 | 28900 | 1270 | 397000
No. 2 bundles | 9 | 2150 | 107 | 30900
Shredded steel scrap | 31 | 6860 | 476 | 127000
Borings, shovelings and turnings | 5 | 931 | 53 | 10200
Cut plate and structural | 9 | 1960 | 109 | 29300
Tinned iron or steel | 13 | 4360 | 142 | 47600
Remelting scrap ingots | (4) | 93 | 1 | 816
Cast iron | 11 | 1880 | 126 | 27800
Other iron and steel | 125 | 31200 | 1050 | 257000
Total carbon steel and cast iron | 338 | 81600 | 3550 | 976000
Stainless steel | 17 | 14000 | 204 | 182000
Other alloy steel | 42 | 9640 | 541 | 146000
Total stainless and alloy steel | 59 | 23600 | 745 | 328000
Total carbon, stainless, alloy steel and cast iron | 397 | 105000 | 4290 | 1300000
Ships, boats, and other vessels for
breaking up (for scrapping) | -- | -- | (4) | 56
Used rails for rerolling and other uses | 5 | 1860 | 33 | 10900
Total scrap imports | 403 | 107000 | 4320 | 1310000
Imports of manufactured ferrous products:
Pig iron < or = 0.5% phosphorus | -- | -- | 3 | 1170
Pig iron > or = 0.5% phosphorus | 217 | 67300 | 5000 | 1770000
Alloy pig iron | (4) | 11 | (4) | 303
Total pig iron | 217 | 67300 | 5010 | 1770000
Direct-reduced iron (DRI) | 257 | 68200 | 3360 | 883000
Spongy iron products, not DRI | 1 | 1220 | 4 | 8780
Granules for abrasive cleaning and other uses | 2 | 2460 | 28 | 36500
Powders of alloy steel | 3 | 6080 | 57 | 103000
Other ferrous powders | 3 | 5930 | 50 | 84300
Total DRI, granules, powders | 266 | 83900 | 3500 | 1120000
Grand total | 886 | 258000 | 12800 | 4200000
-- Zero.
1Import valuation is on a Customs basis.
2Data are rounded to no more than three significant digits; may not add to totals shown.
3May include revisions to previously published data.
4Less than ½ unit.
Source: U.S. Census Bureau.

## T12
TABLE 12
U.S. RAW STEEL PRODUCTION, RAW STEEL CAPABILITY UTILIZATION,
AND CONTINUOUS CAST STEEL PRODUCTION1
| Raw steel production, |  | Raw steel capability |  | Continuous cast steel
| thousand metric tons |  | utilization, percent |  | production, percent
|  | Year |  | Year |  | Year
Period | Monthly | to date2 | Monthly | to date2 | Monthly | to date2
2018:
December | 7480 | 86600 | 79.4 | 78.2 | 98.218 | 98.175
2019:
January | 7520 | 7520 | 80.4 | 80.4 | 98.11 | 98.11
February | 6960 | 14500 | 82.4 | 81.3 | 99.717 | 99.73
March | 7690 | 22200 | 82.2 | 81.6 | 99.77 | 99.74
April | 7360 | 29500 | 81.3 | 81.5 | 99.75 | 99.75
May | 7550 | 37100 | 80.8 | 81.4 | 99.75 | 99.75
June | 7240 | 44300 | 80.1 | 81.2 | 99.73 | 99.74
July | 7420 | 51700 | 79.4 | 80.9 | 99.75 | 99.745
August | 7400 | 59100 | 79.1 | 80.7 | 99.77 | 99.75
September | 7000 | 66100 | 77.4 | 80.3 | 99.77 | 99.745
October | 7250 | 73400 | 78 | 80.1 | 99.747 | 99.749
November | 7090 | 80500 | 78.8 | 80 | 99.75 | 99.75
December | 7290 | 87800 | 78.5 | 79.8 | 99.76 | 99.75
1Data are rounded to no more than three significant digits.
2May include revisions to previously published data.
Source: American Iron and Steel Institute.

## T13
TABLE 13
COMPOSITE PRICES FOR STEEL SCRAP AND PIG IRON
| Steel Scrap1 |  | Pig Iron2
Period | $/lt | $/t | $/lt | $/t
2018:
December | 329.93 | 324.719 | 396.44 | 390.178
Average, January–December | 328.17 | 326.36 | 408.396 | 401.9458
2019:
January | 305.19 | 300.37 | 395.27 | 389.027
February | 298.33 | 293.618 | 385.38 | 379.29
March | 314.84 | 309.87 | 375.48 | 369.55
April | 299.44 | 294.71 | 313.15 | 308.2
May | 270.53 | 266.26 | 377.94 | 371.97
June | 240.17 | 236.38 | 336.49 | 331.175
July | 229.54 | 225.91 | 328.61 | 323.42
August | 244.69 | 240.83 | 354.49 | 348.89
September | 223.33 | 219.8 | 355.72 | 350.1
October | 189.38 | 186.39 | 306.23 | 301.39
November | 198.46 | 195.33 | 301.27 | 296.51
December | 224.73 | 221.18 | 301.27 | 296.51
1Prices are for No. 1 heavy melting steel scrap. Source: American Metal Market.
2Prices are Brazilian basic pig iron, free on board, New Orleans, LA. Source: U.S. Census Bureau. Series was revised in January 2019 to reflect the new source of data.
Note: Long tons = lt; metric tons = t.