## Text
Iron and Steel Scrap in January 2020
This workbook includes an embedded Word document and 13 tables (See tabs below).
This icon is linked to an embedded text document.

## T1
TABLE 1
IRON AND STEEL SCRAP, PIG IRON,
AND DIRECT-REDUCED IRON STATISTICS FOR STEEL PRODUCERS1, 2
(Thousand metric tons)
January 2020
Scrap:
Receipts:
From outside sources | 3440
From other own company plants | 234
Production:
Recirculating scrap | 387
Obsolete scrap | 68
Consumption (by type of furnace):
Blast furnace | 141
Basic oxygen process | 378
Electric furnace | 3460
Other | 92
Total consumption | 4070
Shipments | 126
Stocks, end of period | 4260
Pig iron (includes hot metal):
Receipts | 206
Production | 1290
Consumption | 1480
Stocks, end of period | 449
Direct-reduced iron:3
Receipts | 266
Consumption | 219
Stocks, end of period | 266
1Data are rounded to no more than three significant digits; may not add to totals shown.
2Includes manufacturers of raw steel that also produce steel castings. January 2020 data are based on returns from 49% of consumer surveys, representing 59% of scrap consumption during this month, and estimates for nonrespondents of this survey.
3Includes direct-reduced iron, hot-briquetted iron, and iron carbide. Domestic production data are included in "Receipts."

## T2
TABLE 2
RECEIPTS FROM OUTSIDE SOURCES, PRODUCTION, CONSUMPTION,
AND STOCKS OF IRON AND STEEL SCRAP, BY GRADE, FOR STEEL PRODUCERS1,2
(Thousand metric tons)
January 2020
| Receipts of scrap | Production of |  | Ending
Item | from outside sources | recirculating scrap | Consumption3 | stocks
Carbon steel:
Low-phosphorus plate and punchings | 12 | W | 16 | W
Cut structural and plate | 410 | W | 467 | 356
No. 1 heavy melting steel | 276 | 42 | 312 | 204
No. 2 heavy melting steel | 383 | 29 | 443 | 223
No. 1 and electric furnace bundles | 151 | -- | 165 | 148
No. 2 and all other bundles | 86 | W | 85 | 36
Electric furnace 1 foot and under | W | W | W | W
Railroad rails | 18 | -- | 18 | 11
Turnings and borings | 161 | W | 166 | 213
Slag scrap | 40 | 69 | 72 | 102
Shredded and fragmentized | 983 | W | 1080 | 1840
No. 1 busheling | 402 | W | 463 | 290
Steel cans (post consumer) | W | W | W | W
All other carbon steel scrap | 197 | 69 | 317 | 408
Stainless steel scrap | 68 | 30 | 100 | 64
Alloy steel scrap | 27 | 17 | 43 | 172
Ingot mold and stool scrap | W | W | 3 | 2
Machinery and cupola cast iron | 3 | -- | 3 | W
Cast iron borings | 11 | W | 11 | 4
Motor blocks | -- | -- | -- | W
Other iron scrap | 129 | 20 | 157 | 80
Other mixed scrap | 56 | W | 125 | 69
Total | 3440 | 387 | 4070 | 4260
W Withheld to avoid disclosing company proprietary data; included in "Total." -- Zero.
1Data are rounded to no more than three significant digits; may not add to totals shown.
2Includes manufacturers of raw steel that also produce steel castings.
3Includes recirculating scrap and home-generated obsolete scrap.

## T3
TABLE 3
RECEIPTS FROM OUTSIDE SOURCES, PRODUCTION, AND CONSUMPTION OF IRON AND STEEL SCRAP,
BY REGION AND STATE, FOR STEEL PRODUCERS1, 2
(Thousand metric tons)
January 2020
| Receipts of scrap | Production of home
| from brokers, | scrap (recirculating | Consumption of
| dealers, and other | scrap resulting from | purchased and
Region and State | outside sources | current operations) | home scrap3
Mid-Atlantic and New England:
New Jersey, New York, Pennsylvania | 288 | 47 | 340
North Central:
Illinois and Indiana | 452 | 42 | 557
Iowa, Minnesota, Nebraska, Wisconsin | 241 | 17 | 271
Michigan | 128 | 57 | 153
Ohio | 450 | 94 | 530
Total | 1270 | 211 | 1510
South Atlantic:
Georgia, North Carolina, South Carolina | 266 | 19 | 300
Virginia, West Virginia | 286 | 20 | 318
Total | 552 | 40 | 618
South Central:
Alabama, Kentucky, Mississippi, Tennessee | 586 | 39 | 702
Arkansas and Texas | 475 | 38 | 570
Total | 1060 | 78 | 1270
Mountain and Pacific:
California, Colorado, Oregon, Utah, Washington | 263 | 11 | 331
Grand total | 3440 | 387 | 4070
1Data are rounded to no more than three significant digits; may not add to totals shown.
2Includes manufacturers of raw steel that also produce steel castings.
3Includes recirculating scrap and home-generated obsolete scrap.

## T4
TABLE 4
RECEIPTS OF IRON AND STEEL SCRAP, BY REGION AND GRADE,
FOR STEEL PRODUCERS1, 2, 3, 4
(Thousand metric tons)
January 2020
| Mid-Atlantic |  |  |  | Mountain
| and | North | South | South | and
Item | New England | Central | Atlantic | Central | Pacific
Carbon steel:
Low-phosphorus plate and
punchings | 9 | W | -- | W | W
Cut structural and plate | 24 | 114 | W | 132 | W
No. 1 heavy melting steel | 33 | 118 | 40 | 61 | 23
No. 2 heavy melting steel | 7 | 86 | W | 152 | W
No. 1 and electric furnace
bundles | W | 90 | W | 39 | W
No. 2 and all other bundles | 8 | 55 | W | W | W
Electric furnace 1 foot and
under (not bundles) | -- | W | -- | W | --
Railroad rails | W | W | -- | 4 | W
Turnings and borings | 14 | 54 | 32 | 53 | 7
Slag scrap | 6 | 28 | W | W | W
Shredded and fragmentized | 57 | 307 | 175 | 353 | 91
No. 1 busheling | 45 | 149 | W | 173 | 2
Steel cans (post consumer) | W | W | -- | -- | --
All other carbon steel scrap | 26 | 139 | W | 25 | 2
Stainless steel scrap | W | W | -- | W | --
Alloy steel scrap | 2 | 23 | -- | W | --
Ingot mold and stool scrap | -- | W | -- | -- | --
Machinery and cupola cast iron | W | W | W | W | --
Cast iron borings | W | W | W | -- | W
Motor blocks | -- | W | -- | W | --
Other iron scrap | 5 | 50 | -- | W | W
Other mixed scrap | W | 19 | W | 4 | W
Total | 288 | 1270 | 552 | 1060 | 263
W Withheld to avoid disclosing company proprietary data; included in "Total." -- Zero.
1Scrap received from brokers, dealers, and other outside sources.
2A breakout of the States within each region is provided in Table 3.
3Includes manufacturers of raw steel that also produce steel castings.
4Data are rounded to no more than three significant digits; may not add to totals shown.

## T5
TABLE 5
CONSUMPTION OF IRON AND STEEL SCRAP BY REGION AND GRADE,
FOR STEEL PRODUCERS1, 2, 3
(Thousand metric tons)
January 2020
| Mid-Atlantic |  |  |  | Mountain
| and | North | South | South | and
Item | New England | Central | Atlantic | Central | Pacific
Carbon steel:
Low-phosphorus plate and
punchings | 10 | W | -- | W | W
Cut structural and plate | 26 | 132 | W | 130 | W
No. 1 heavy melting steel | 35 | 143 | 39 | 70 | 25
No. 2 heavy melting steel | 12 | 91 | 116 | 182 | W
No. 1 and electric furnace
bundles | W | 99 | W | 45 | W
No. 2 and all other bundles | 8 | 54 | W | W | W
Electric furnace 1 foot and
under (not bundles) | -- | W | -- | W | --
Railroad rails | W | W | W | 4 | W
Turnings and borings | 15 | 55 | 34 | 54 | 7
Slag scrap | 9 | 49 | W | 10 | W
Shredded and fragmentized | 53 | 328 | 183 | 420 | 91
No. 1 busheling | 47 | 157 | W | 226 | 2
Steel cans (post consumer) | W | W | -- | -- | --
All other carbon steel scrap | 40 | 229 | W | 41 | 3
Stainless steel scrap | 46 | W | -- | W | --
Alloy steel scrap | 10 | 25 | W | W | --
Ingot mold and stool scrap | -- | 2 | -- | W | --
Machinery and cupola cast iron | W | W | W | W | --
Cast iron borings | W | W | W | -- | W
Motor blocks | -- | -- | -- | -- | --
Other iron scrap | 7 | 64 | -- | W | W
Other mixed scrap | W | 31 | W | 3 | W
Total | 340 | 1510 | 618 | 1270 | 331
W Withheld to avoid disclosing company proprietary data; included in "Total." -- Zero.
1Data are rounded to no more than three significant digits; may not add to totals shown.
2A breakout of the States within each region is provided in Table 3.
3Includes manufacturers of raw steel that also produce steel castings.

## T6
TABLE 6
U.S. EXPORTS OF IRON AND STEEL SCRAP
BY SELECTED COUNTRY OR LOCALITY1, 2
(Thousand metric tons and thousand dollars)
January 2020
Country or locality | Quantity | Value
Bangladesh | 66 | 18000
Belgium | 2 | 964
Canada | 79 | 16900
China | 3 | 2920
Germany | 4 | 1310
Greece | 31 | 9060
Hong Kong | 4 | 3370
India | 71 | 31500
Indonesia | 4 | 1190
Italy | 1 | 290
Japan | 2 | 1520
Korea, Republic of | 57 | 17100
Kuwait | 27 | 5970
Malaysia | 373 | 29800
Mexico | 133 | 34100
Pakistan | 44 | 20300
Philippines | 3 | 1590
Russia | 1 | 347
Saudi Arabia | 36 | 8720
Taiwan | 145 | 49000
Thailand | 50 | 21000
Turkey | 343 | 95200
United Arab Emirates | 1 | 370
Vietnam | 74 | 22600
Other3 | 2 | 1230
Total | 1550 | 394000
1Includes tinplate and terneplate; excludes used rails for rerolling and other uses and ships, boats, and other vessels for scrapping. Export valuation is on a free-alongside-ship basis.
2Data are rounded to no more than three significant digits; may not add to totals shown.
3Includes countries and (or) localities with January 2020 quantities of less than 500 metric tons.
Source: U.S. Census Bureau.

## T7
TABLE 7
U.S. EXPORTS OF IRON AND STEEL SCRAP BY REGION AND
SELECTED CUSTOMS DISTRICT1, 2
(Thousand metric tons and thousand dollars)
January 2020
Region and customs district | Quantity | Value
Canada–United States border:
Buffalo, NY | 7 | 2540
Chicago, IL | 17 | 113
Detroit, MI | 24 | 4230
Duluth, MN | 1 | 239
Great Falls, MT | 4 | 658
Ogdensburg, NY | 1 | 256
Pembina, ND | 29 | 7710
Other | 7 | 890
Total | 90 | 16600
East coast:
Baltimore, MD | 8 | 3930
Boston, MA | 120 | 23900
Charleston, SC | 8 | 4760
Miami, FL | 29 | 12000
New York City, NY | 246 | 81300
Norfolk, VA | 10 | 7320
Philadelphia, PA | 61 | 16100
Portland, ME | 5 | 430
Providence, RI | 59 | 15000
Savannah, GA | 41 | 6220
St. Albans, VT | 1 | 235
Wilmington, NC | (3) | 84
Total | 589 | 171000
Gulf coast and Mexico–United States
border (includes Caribbean territories):
El Paso, TX | 19 | 5300
Houston–Galveston, TX | 41 | 15700
Laredo, TX | 70 | 18200
Mobile, AL | 1 | 430
New Orleans, LA | 5 | 2670
San Juan, PR | 5 | 1340
Tampa, FL | 36 | 12000
Total | 176 | 55600
West coast and Hawaii:
Columbia–Snake, OR | 53 | 9800
Honolulu, HI, and Anchorage, AK | 2 | 590
Los Angeles, CA | 442 | 83900
San Diego, CA | 12 | 2180
San Francisco, CA | 113 | 28600
Seattle, WA | 76 | 25600
Total | 698 | 151000
Grand total | 1550 | 394000
1Includes tinplate and terneplate; excludes used rails for rerolling and other uses and ships, boats, and other vessels for scrapping. Export valuation is on a free-alongside-ship basis.
2Data are rounded to no more than three significant digits; may not add to totals shown.
3Less than ½ unit.
Source: U.S. Census Bureau.

## T8
TABLE 8
U.S. EXPORTS OF IRON AND STEEL SCRAP AND
OTHER FERROUS PRODUCTS BY GRADE1, 2
(Thousand metric tons and thousand dollars)
January 2020
Item | Quantity | Value
No. 1 heavy melting steel | 429 | 117000
No. 2 heavy melting steel | 52 | 20500
No. 1 bundles | 5 | 1450
No. 2 bundles | 25 | 7260
Shredded steel scrap | 304 | 83800
Borings, shovelings and turnings | 1 | 175
Cut plate and structural | 45 | 13400
Tinned iron or steel | 9 | 2290
Remelting scrap ingots | 1 | 475
Cast iron | 458 | 56700
Other iron and steel | 157 | 46800
Total carbon steel and cast iron | 1490 | 350000
Stainless steel | 35 | 25000
Other alloy steel | 32 | 19200
Total stainless and alloy steel | 67 | 44200
Total carbon, stainless, alloy steel and cast iron | 1550 | 394000
Ships, boats, and other vessels for
breaking up (for scrapping) | (3) | 38
Used rails for rerolling and other uses | (3) | 176
Total scrap exports | 1550 | 394000
Exports of manufactured ferrous products:
Pig iron < or = 0.5% phosphorus | (3) | 44
Pig iron > or = 0.5% phosphorus | -- | --
Pig iron alloy | -- | --
Total pig iron | (3) | 44
Direct-reduced iron (DRI) | 44 | 14700
Spongy iron products, not DRI | (3) | 242
Granules for abrasive cleaning and other uses | 2 | 2860
Powders of alloy steel | 1 | 6020
Other ferrous powders | 11 | 7600
Total DRI, granules, powders | 58 | 31400
Grand total | 1610 | 426000
-- Zero.
1Export valuation is on a free-alongside-ship basis.
2Data are rounded to no more than three significant digits; may not add to totals shown.
3Less than ½ unit.
Source: U.S. Census Bureau.

## T9
TABLE 9
U.S. IMPORTS FOR CONSUMPTION OF IRON AND
STEEL SCRAP BY SELECTED COUNTRY OR LOCALITY1, 2
(Thousand metric tons and thousand dollars)
January 2020
Country or locality | Quantity | Value
Canada | 253 | 72700
Germany | 2 | 71
Japan | 1 | 67
Mexico | 50 | 16200
Netherlands | 3 | 249
Russia | 2 | 497
Sweden | 30 | 8850
Other3 | 1 | 619
Total | 342 | 99200
1Includes tinplate and terneplate; excludes used rails for rerolling and other uses and ship, boats, and other vessels for scrapping. Import valuation is on a Customs basis.
2Data are rounded to no more than three significant digits; may not add to totals shown.
3Includes countries and (or) localities with January 2020 quantities of less than 500 metric tons.
Source: U.S. Census Bureau.

## T10
TABLE 10
U.S. IMPORTS FOR CONSUMPTION OF IRON AND
STEEL SCRAP BY SELECTED CUSTOMS DISTRICT1, 2
(Thousand metric tons and thousand dollars)
January 2020
Customs district | Quantity | Value
Buffalo, NY | 30 | 12100
Chicago, IL | 1 | 207
Cleveland, OH | 1 | 244
Detroit, MI | 167 | 46400
Duluth, MN | 3 | 844
El Paso, TX | 4 | 1260
Great Falls, MT | 1 | 185
Houston–Galveston, TX | 1 | 172
Laredo, TX | 36 | 11700
Mobile, AL | 33 | 10400
New Orleans, LA | 5 | 303
Nogales, AZ | 2 | 491
Ogdensburg, NY | 1 | 270
Pembina, ND | 14 | 4290
San Diego, CA | 5 | 1210
Seattle, WA | 35 | 8060
St. Albans, VT | 2 | 478
Other | 1 | 679
Total | 342 | 99200
1Includes tinplate and terneplate; excludes used rails for rerolling and other uses and ships, boats and other vessels for scrapping. Import valuation is on a Customs basis.
2Data are rounded to no more than three significant digits; may not add to totals shown.
Source: U.S. Census Bureau.

## T11
TABLE 11
U.S. IMPORTS OF IRON AND STEEL SCRAP AND OTHER
FERROUS PRODUCTS BY GRADE1, 2
(Thousand metric tons and thousand dollars)
January 2020
Item | Quantity | Value
No. 1 heavy melting steel | 16 | 4160
No. 2 heavy melting steel | 8 | 2330
No. 1 bundles | 74 | 20500
No. 2 bundles | 7 | 1830
Shredded steel scrap | 21 | 5510
Borings, shovelings and turnings | 6 | 1220
Cut plate and structural | 12 | 2870
Tinned iron or steel | 14 | 4700
Remelting scrap ingots | (3) | 37
Cast iron | 10 | 2690
Other iron and steel | 108 | 27600
Total carbon steel and cast iron | 277 | 73400
Stainless steel | 17 | 14000
Other alloy steel | 48 | 11800
Total stainless and alloy steel | 65 | 25800
Total carbon, stainless, alloy steel and cast iron | 342 | 99200
Ships, boats, and other vessels for
breaking up (for scrapping) | -- | --
Used rails for rerolling and other uses | 6 | 1780
Total scrap imports | 348 | 101000
Imports of manufactured ferrous products:
Pig iron < or = 0.5% phosphorus | -- | --
Pig iron > or = 0.5% phosphorus | 655 | 201000
Alloy pig iron | (3) | 30
Total pig iron | 655 | 201000
Direct-reduced iron (DRI) | 248 | 66000
Spongy iron products, not DRI | (3) | 782
Granules for abrasive cleaning and other uses | 2 | 2560
Powders of alloy steel | 5 | 7550
Other ferrous powders | 3 | 5520
Total DRI, granules, powders | 258 | 82400
Grand total | 1260 | 385000
-- Zero.
1Import valuation is on a Customs basis.
2Data are rounded to no more than three significant digits; may not add to totals shown.
3Less than ½ unit.
Source: U.S. Census Bureau.

## T12
TABLE 12
U.S. RAW STEEL PRODUCTION, RAW STEEL CAPABILITY UTILIZATION,
AND CONTINUOUS CAST STEEL PRODUCTION1
| Raw steel production, |  | Raw steel capability |  | Continuous cast steel
| thousand metric tons |  | utilization, percent |  | production, percent
|  | Year |  | Year |  | Year
Period | Monthly | to date2 | Monthly | to date2 | Monthly | to date2
2019:
January | 7520 | 7520 | 80.4 | 80.4 | 98.11 | 98.11
February | 6960 | 14500 | 82.4 | 81.3 | 99.717 | 99.73
March | 7690 | 22200 | 82.2 | 81.6 | 99.77 | 99.74
April | 7360 | 29500 | 81.3 | 81.5 | 99.75 | 99.75
May | 7550 | 37100 | 80.8 | 81.4 | 99.75 | 99.75
June | 7240 | 44300 | 80.1 | 81.2 | 99.73 | 99.74
July | 7420 | 51700 | 79.4 | 80.9 | 99.75 | 99.745
August | 7400 | 59100 | 79.1 | 80.7 | 99.77 | 99.75
September | 7000 | 66100 | 77.4 | 80.3 | 99.77 | 99.745
October | 7250 | 73400 | 78 | 80.1 | 99.747 | 99.749
November | 7090 | 80500 | 78.8 | 80 | 99.75 | 99.75
December | 7290 | 87800 | 78.5 | 79.8 | 99.76 | 99.75
2020, January | 7660 | 7660 | 81.7 | 81.7 | 99.77 | 99.77
1Data are rounded to no more than three significant digits.
2May include revisions to previously published data.
Source: American Iron and Steel Institute.

## T13
TABLE 13
COMPOSITE PRICES FOR STEEL SCRAP AND PIG IRON
| Steel Scrap1 |  | Pig Iron2
Period | $/lt | $/t | $/lt | $/t
2019:
January | 305.19 | 300.37 | 395.27 | 389.027
February | 298.33 | 293.618 | 385.38 | 379.29
March | 314.84 | 309.87 | 375.48 | 369.55
April | 299.44 | 294.71 | 313.15 | 308.2
May | 270.53 | 266.26 | 377.94 | 371.97
June | 240.17 | 236.38 | 336.49 | 331.175
July | 229.54 | 225.91 | 328.61 | 323.42
August | 244.69 | 240.83 | 354.49 | 348.89
September | 223.33 | 219.8 | 355.72 | 350.1
October | 189.38 | 186.39 | 306.23 | 301.39
November | 198.46 | 195.33 | 301.27 | 296.51
December | 224.73 | 221.18 | 301.27 | 296.51
Average, January–December | 253.22 | 249.22 | 344.28 | 338.84
2020, January | 253.62 | 249.61 | 317.3 | 312.29
1Prices are for No. 1 heavy melting steel scrap. Source: American Metal Market.
2Prices are Brazilian basic pig iron, free on board, New Orleans, LA. Source: U.S. Census Bureau. Series was revised in January 2019 to reflect the new source of data.
Note: Long tons = lt; metric tons = t.