## Text
Iron and Steel Scrap in May of 2020
This workbook includes an embedded Word document and 13 tables (See tabs below).
This icon is linked to an embedded text document.

## T1
TABLE 1
IRON AND STEEL SCRAP, PIG IRON, AND DIRECT-REDUCED IRON STATISTICS
FOR STEEL PRODUCERS1, 2
(Thousand metric tons)
| May 2020 | January–May3
Scrap:
Receipts:
From outside sources | 2840 | 15800
From other own company plants | 195 | 1050
Production:
Recirculating scrap | 317 | 1890
Obsolete scrap | 14 | 59
Consumption (by type of furnace):
Blast furnace | 111 | 621
Basic oxygen process | 169 | 1420
Electric furnace | 3050 | 16100
Other | 62 | 398
Total consumption | 3390 | 18500
Shipments | 29 | 265
Stocks, end of period | 3540 | 3540
Pig iron (includes hot metal):
Receipts | 189 | 905
Production | 481 | 4660
Consumption | 649 | 5580
Stocks, end of period | 391 | 391
Direct-reduced iron:4
Receipts | 117 | 930
Consumption | 108 | 959
Stocks, end of period | 127 | 127
1Data are rounded to no more than three significant digits; may not add to totals shown.
2Includes manufacturers of raw steel that also produce steel castings. May 2020 data are based on returns from 53% of consumer surveys, representing 56% of scrap consumption during this month, and estimates for nonrespondents of this survey.
3May include revisions to previously published data.
4Includes direct-reduced iron, hot-briquetted iron, and iron carbide. Domestic production data are included in "Receipts."

## T2
TABLE 2
RECEIPTS FROM OUTSIDE SOURCES, PRODUCTION, CONSUMPTION, AND STOCKS OF IRON AND STEEL SCRAP, BY GRADE, FOR STEEL PRODUCERS1, 2
(Thousand metric tons)
| May 2020 |  |  |  | January–May3
| Receipts of scrap | Production of |  | Ending | Receipts of scrap | Production of
Item | from outside sources | recirculating scrap | Consumption4 | stocks | from outside sources | recirculating scrap | Consumption4
Carbon steel:
Low-phosphorus plate and punchings | 14 | W | 15 | W | 70 | W | 77
Cut structural and plate | 333 | W | 398 | 318 | 1860 | 284 | 2180
No. 1 heavy melting steel | 244 | 35 | 282 | 162 | 1280 | 187 | 1480
No. 2 heavy melting steel | 381 | 27 | 431 | 242 | 1870 | 127 | 2120
No. 1 and electric furnace bundles | 131 | -- | 136 | 115 | 722 | -- | 742
No. 2 and all other bundles | 51 | W | 50 | 31 | 338 | W | 343
Electric furnace 1 foot and under (not bundles) | W | W | W | W | W | W | W
Railroad rails | 15 | -- | 15 | 9 | 74 | W | 76
Turnings and borings | 142 | W | 152 | 183 | 760 | W | 786
Slag scrap | 22 | 19 | 45 | 77 | 152 | 220 | 282
Shredded and fragmentized | 786 | W | 899 | 1410 | 4500 | W | 4890
No. 1 busheling | 290 | W | 307 | 225 | 1790 | W | 1930
Steel cans (post consumer) | W | W | W | W | W | W | W
All other carbon steel scrap | 168 | 89 | 276 | 469 | 973 | 502 | 1560
Stainless steel scrap | 57 | 28 | 86 | 62 | 313 | 146 | 478
Alloy steel scrap | 24 | 10 | 34 | 59 | 122 | 49 | 172
Ingot mold and stool scrap | W | W | 3 | 2 | W | W | 16
Machinery and cupola cast iron | 2 | -- | 2 | W | W | -- | W
Cast iron borings | 12 | W | 13 | 4 | 60 | W | 65
Motor blocks | -- | -- | -- | W | W | -- | W
Other iron scrap | 113 | 21 | 133 | 107 | 584 | 124 | 705
Other mixed scrap | 47 | W | 102 | 55 | 249 | 37 | 532
Total | 2840 | 317 | 3390 | 3540 | 15800 | 1890 | 18500
W Withheld to avoid disclosing company proprietary data; included in "Total." -- Zero.
1Data are rounded to no more than three significant digits; may not add to totals shown.
2Includes manufacturers of raw steel that also produce steel castings.
3May include revisions to previously published data.
4Includes recirculating scrap and home-generated obsolete scrap.

## T3
TABLE 3
RECEIPTS FROM OUTSIDE SOURCES, PRODUCTION, AND CONSUMPTION OF IRON AND STEEL SCRAP,
BY REGION AND STATE, FOR STEEL PRODUCERS1, 2
(Thousand metric tons)
| May 2020 |  |  | January–May3
| Receipts of scrap | Production of |  | Receipts of scrap | Production of
| from outside sources | recirculating scrap | Consumption4 | from outside sources | recirculating scrap | Consumption4
Region and State
Mid-Atlantic and New England:
New Jersey, New York,
Pennsylvania | 239 | 44 | 290 | 1240 | 217 | 1490
North Central:
Illinois and Indiana | 353 | 77 | 460 | 2040 | 385 | 2580
Iowa, Minnesota, Nebraska,
Wisconsin | 211 | 15 | 241 | 1090 | 74 | 1220
Michigan | 52 | 6 | 58 | 447 | 181 | 536
Ohio | 347 | 53 | 421 | 2030 | 396 | 2440
Total | 963 | 153 | 1180 | 5610 | 1040 | 6770
South Atlantic:
Georgia, North Carolina,
South Carolina | 236 | 20 | 260 | 1290 | 105 | 1390
Virginia, West Virginia | 289 | 26 | 330 | 1470 | 119 | 1650
Total | 526 | 47 | 591 | 2760 | 224 | 3040
South Central:
Alabama, Kentucky,
Mississippi, Tennessee | 441 | 26 | 507 | 2640 | 191 | 3090
Arkansas and Texas | 406 | 29 | 501 | 2200 | 132 | 2510
Total | 847 | 55 | 1010 | 4840 | 323 | 5600
Mountain and Pacific:
California, Colorado,
Oregon, Utah, Washington | 266 | 19 | 321 | 1320 | 92 | 1620
Grand total | 2840 | 317 | 3390 | 15800 | 1890 | 18500
1Data are rounded to no more than three significant digits; may not add to totals shown.
2Includes manufacturers of raw steel that also produce steel castings.
3May include revisions to previously published data.
4Includes recirculating scrap and home-generated obsolete scrap.

## T4
TABLE 4
RECEIPTS OF IRON AND STEEL SCRAP, BY REGION AND GRADE, FOR STEEL PRODUCERS1, 2, 3, 4
(Thousand metric tons)
| May 2020 |  |  |  |  | January–May5
| Mid-Atlantic |  |  |  | Mountain | Mid-Atlantic |  |  |  | Mountain
| and | North | South | South | and | and | North | South | South | and
Item | New England | Central | Atlantic | Central | Pacific | New England | Central | Atlantic | Central | Pacific
Carbon steel:
Low-phosphorus plate and punchings | 10 | W | -- | W | W | 51 | W | -- | W | W
Cut structural and plate | 19 | 74 | W | 97 | W | 101 | 473 | 627 | 567 | W
No. 1 heavy melting steel | 35 | 78 | 40 | 67 | 24 | 181 | 462 | 199 | 318 | 120
No. 2 heavy melting steel | 7 | 81 | 105 | 149 | W | 34 | 426 | 533 | 686 | W
No. 1 and electric furnace bundles | W | 75 | W | 38 | W | 45 | 420 | 24 | 214 | 19
No. 2 and all other bundles | 6 | 25 | W | 14 | W | 32 | 207 | 31 | 59 | W
Electric furnace 1 foot and under (not bundles) | -- | -- | -- | -- | -- | -- | W | -- | W | --
Railroad rails | W | W | W | 3 | W | W | 53 | -- | 14 | W
Turnings and borings | 17 | 41 | 31 | 47 | 7 | 79 | 239 | 156 | 249 | 37
Slag scrap | 4 | 11 | 2 | W | W | 21 | 98 | 11 | W | W
Shredded and fragmentized | 39 | 240 | 152 | 269 | 85 | 209 | 1420 | 846 | 1600 | 427
No. 1 busheling | 34 | 139 | W | 89 | 2 | 166 | 708 | 151 | 752 | 10
Steel cans (post consumer) | W | W | -- | -- | -- | W | W | -- | W | --
All other carbon steel scrap | 18 | 106 | W | 37 | 2 | 113 | 644 | W | 179 | 12
Stainless steel scrap | W | W | -- | W | -- | 143 | W | -- | W | --
Alloy steel scrap | 1 | 22 | W | W | -- | 7 | 112 | W | W | --
Ingot mold and stool scrap | -- | W | -- | -- | -- | -- | W | -- | -- | --
Machinery and cupola cast iron | W | W | W | W | -- | W | W | W | W | --
Cast iron borings | W | W | W | W | W | W | 40 | W | W | W
Motor blocks | -- | W | -- | -- | -- | -- | W | -- | W | --
Other iron scrap | 3 | 34 | -- | W | W | 23 | 179 | -- | 25 | W
Other mixed scrap | W | 10 | W | 2 | W | W | 56 | W | 18 | W
Total | 239 | 963 | 526 | 847 | 266 | 1240 | 5610 | 2760 | 4840 | 1320
W Withheld to avoid disclosing company proprietary data; included in "Total." -- Zero.
1Scrap received from brokers, dealers, and other outside sources.
2A breakout of the States within each region is provided in Table 3.
3Includes manufacturers of raw steel that also produce steel castings.
4Data are rounded to no more than three significant digits; may not add to totals shown.
5May include revisions to previously published data.

## T5
TABLE 5
CONSUMPTION OF IRON AND STEEL SCRAP BY REGION AND GRADE, FOR STEEL PRODUCERS1, 2, 3
(Thousand metric tons)
| May 2020 |  |  |  |  | January–May4
| Mid-Atlantic |  |  |  | Mountain | Mid-Atlantic |  |  |  | Mountain
| and | North | South | South | and | and | North | South | South | and
Item | New England | Central | Atlantic | Central | Pacific | New England | Central | Atlantic | Central | Pacific
Carbon steel:
Low-phosphorus plate and punchings | 10 | W | -- | W | W | 52 | W | -- | W | W
Cut structural and plate | 20 | 97 | W | 95 | W | 107 | 580 | 829 | 567 | W
No. 1 heavy melting steel | 37 | 104 | 39 | 77 | 25 | 189 | 603 | 195 | 370 | 126
No. 2 heavy melting steel | 11 | 86 | 118 | 171 | W | 55 | 444 | 585 | 810 | W
No. 1 and electric furnace bundles | W | 76 | W | 43 | W | 45 | 433 | 24 | 221 | 19
No. 2 and all other bundles | 6 | 26 | W | 15 | W | 32 | 208 | 31 | 64 | W
Electric furnace 1 foot and under (not bundles) | -- | -- | -- | -- | -- | -- | W | -- | W | --
Railroad rails | W | W | W | 3 | W | W | W | W | 14 | W
Turnings and borings | 18 | 45 | 31 | 51 | 7 | 84 | 250 | 157 | 258 | 37
Slag scrap | 7 | 24 | 2 | 9 | W | 37 | 177 | 11 | 47 | W
Shredded and fragmentized | 39 | 278 | 156 | 341 | 85 | 208 | 1560 | 843 | 1850 | 427
No. 1 busheling | 34 | 149 | W | 93 | 2 | 170 | 761 | 156 | 834 | 10
Steel cans (post consumer) | W | W | -- | W | -- | W | W | -- | W | --
All other carbon steel scrap | 31 | 179 | W | 59 | 3 | 172 | 1060 | W | 286 | 13
Stainless steel scrap | 44 | 5 | -- | W | -- | 222 | 74 | -- | W | --
Alloy steel scrap | 9 | 25 | W | W | -- | 41 | 127 | W | W | --
Ingot mold and stool scrap | -- | 2 | -- | W | -- | W | 8 | -- | W | --
Machinery and cupola cast iron | W | W | W | W | -- | W | W | W | W | --
Cast iron borings | W | W | W | W | W | W | 42 | W | W | W
Motor blocks | -- | W | -- | W | -- | -- | W | -- | W | --
Other iron scrap | 5 | 42 | -- | W | W | 29 | 231 | -- | 41 | W
Other mixed scrap | W | 19 | W | 2 | W | 21 | 103 | W | 17 | W
Total | 290 | 1180 | 591 | 1010 | 321 | 1490 | 6770 | 3040 | 5600 | 1620
W Withheld to avoid disclosing company proprietary data; included in "Total." -- Zero.
1Data are rounded to no more than three significant digits; may not add to totals shown.
2A breakout of the States within each region is provided in Table 3.
3Includes manufacturers of raw steel that also produce steel castings.
4May include revisions to previously published data.

## T6
TABLE 6
U.S. EXPORTS OF IRON AND STEEL SCRAP BY SELECTED REGION AND COUNTRY
OR LOCALITY1, 2
(Thousand metric tons and thousand dollars)
| May 2020 |  | January–May3
Region and country or locality | Quantity | Value | Quantity | Value
Bangladesh | 275 | 68100 | 603 | 153000
Belgium | 1 | 932 | 8 | 4270
Brazil | -- | -- | 39 | 10400
Canada | 130 | 5610 | 370 | 54400
China | 6 | 4650 | 20 | 16300
Ecuador | (4) | 8 | 2 | 456
Egypt | 123 | 29400 | 138 | 33300
Germany | (4) | 354 | 5 | 2400
Greece | 1 | 236 | 93 | 25300
Guatemala | -- | -- | 22 | 6030
Hong Kong | 2 | 1620 | 13 | 11400
India | 48 | 18300 | 302 | 143000
Indonesia | 7 | 2090 | 50 | 16300
Italy | 32 | 7390 | 34 | 8280
Japan | 1 | 1160 | 11 | 9150
Korea, Republic of | 15 | 9350 | 373 | 89900
Kuwait | -- | -- | 27 | 5970
Malaysia | 57 | 24300 | 774 | 138000
Mexico | 131 | 30300 | 871 | 203000
Netherlands | (4) | 264 | 1 | 703
New Zealand | (4) | 19 | 2 | 571
Oman | (4) | 4 | 30 | 7220
Pakistan | 49 | 17300 | 259 | 99300
Peru | -- | -- | 135 | 36600
Philippines | 1 | 813 | 8 | 5190
Portugal | -- | -- | 6 | 1000
Russia | 1 | 579 | 4 | 4140
Saudi Arabia | -- | -- | 83 | 20500
Singapore | 1 | 270 | 2 | 1150
Spain | 22 | 6040 | 25 | 7340
Taiwan | 147 | 41500 | 707 | 211000
Thailand | 17 | 11200 | 181 | 82400
Turkey | 298 | 60400 | 1550 | 388000
United Arab Emirates | 1 | 666 | 4 | 2530
United Kingdom | 2 | 719 | 2 | 2270
Vietnam | 34 | 8420 | 225 | 63500
Other5 | (4) | 672 | 2 | 2170
Total | 1400 | 353000 | 6990 | 1870000
-- Zero.
1Includes tinplate and terneplate; excludes used rails for rerolling and other uses and ships, boats, and other vessels for scrapping. Export valuation is on a free-alongside-ship basis.
2Data are rounded to no more than three significant digits; may not add to totals shown.
3May include revisions to previously published data.
4Less than ½ unit.
5Includes countries with quantities of less than 500 metric tons for the current year.
Source: U.S. Census Bureau.

## T7
TABLE 7
U.S. EXPORTS OF IRON AND STEEL SCRAP BY REGION AND
SELECTED CUSTOMS DISTRICT1, 2
(Thousand metric tons and thousand dollars)
| May 2020 |  | January–May3
Region and customs district | Quantity | Value | Quantity | Value
Canada–United States border:
Buffalo, NY | 6 | 2290 | 34 | 11400
Chicago, IL | (4) | 95 | 19 | 1010
Detroit, MI | 6 | 1510 | 56 | 12800
Duluth, MN | (4) | 209 | 4 | 1650
Great Falls, MT | 1 | 116 | 8 | 1890
Ogdensburg, NY | (4) | 46 | 3 | 666
Pembina, ND | 2 | 416 | 181 | 21400
Other | 112 | 751 | 163 | 3670
Total | 127 | 5430 | 468 | 54500
East coast:
Baltimore, MD | 58 | 10500 | 195 | 57700
Boston, MA | 109 | 26800 | 522 | 126000
Charleston, SC | 6 | 3260 | 96 | 21200
Miami, FL | 34 | 10300 | 159 | 54600
New York City, NY | 181 | 56100 | 947 | 314000
Norfolk, VA | 7 | 5340 | 88 | 42300
Philadelphia, PA | 129 | 24800 | 418 | 100000
Portland, ME | 2 | 367 | 30 | 6070
Providence, RI | 13 | 3100 | 207 | 53500
Savannah, GA | 13 | 6240 | 89 | 32000
St. Albans, VT | 1 | 198 | 5 | 856
Wilmington, NC | (4) | 55 | 12 | 954
Total | 553 | 147000 | 2770 | 809000
Gulf coast and Mexico–United States
border (includes Caribbean territories):
Dallas–Fort Worth, TX | -- | -- | (4) | 12
El Paso, TX | 14 | 3180 | 108 | 23000
Houston–Galveston, TX | 71 | 16500 | 169 | 61800
Laredo, TX | 38 | 8480 | 356 | 81000
Mobile, AL | (4) | 243 | 3 | 1590
New Orleans, LA | (4) | 447 | 13 | 5850
San Juan, PR | 21 | 4430 | 60 | 14700
Tampa, FL | 34 | 9670 | 173 | 49900
U.S. Virgin Islands | -- | -- | 6 | 1000
Total | 178 | 43000 | 889 | 239000
West coast and Hawaii:
Columbia–Snake, OR | 56 | 14500 | 314 | 79600
Honolulu, HI, and Anchorage, AK | 29 | 6830 | 68 | 16800
Los Angeles, CA | 164 | 59400 | 1450 | 390000
San Diego, CA | 12 | 2220 | 74 | 13900
San Francisco, CA | 190 | 49900 | 681 | 177000
Seattle, WA | 90 | 24200 | 272 | 85800
Total | 542 | 157000 | 2860 | 763000
Grand total | 1400 | 353000 | 6990 | 1870000
-- Zero
1Includes tinplate and terneplate; excludes used rails for rerolling and other uses and ships, boats, and other vessels for scrapping. Export valuation is on a free-alongside-ship basis.
2Data are rounded to no more than three significant digits; may not add to totals shown.
3May include revisions to previously published data.
4Less than ½ unit.
Source: U.S. Census Bureau.

## T8
TABLE 8
U.S. EXPORTS OF IRON AND STEEL SCRAP AND OTHER FERROUS PRODUCTS BY GRADE1, 2
(Thousand metric tons and thousand dollars)
| May 2020 |  | January–May3
Item | Quantity | Value | Quantity | Value
No. 1 heavy melting steel | 413 | 102000 | 2040 | 530000
No. 2 heavy melting steel | 53 | 20900 | 257 | 96700
No. 1 bundles | 5 | 1200 | 25 | 6480
No. 2 bundles | 8 | 986 | 63 | 14100
Shredded steel scrap | 499 | 112000 | 1980 | 506000
Borings, shovelings and turnings | (4) | 110 | 3 | 913
Cut plate and structural | 53 | 13100 | 240 | 64700
Tinned iron or steel | 7 | 1960 | 55 | 11600
Remelting scrap ingots | (4) | 39 | 4 | 1930
Cast iron | 99 | 36600 | 1010 | 234000
Other iron and steel | 200 | 34100 | 823 | 211000
Total carbon steel and cast iron | 1340 | 323000 | 6500 | 1680000
Stainless steel | 13 | 12500 | 139 | 92800
Other alloy steel | 48 | 16900 | 348 | 97000
Total stainless and alloy steel | 61 | 29300 | 487 | 190000
Total carbon, stainless, alloy steel and cast iron | 1400 | 353000 | 6990 | 1870000
Ships, boats, and other vessels for
breaking up (for scrapping) | (4) | 6 | (4) | 50
Used rails for rerolling and other uses | (4) | 216 | 4 | 4810
Total scrap exports | 1400 | 353000 | 6990 | 1870000
Exports of manufactured ferrous products:
Pig iron < or = 0.5% phosphorus | -- | -- | 33 | 433
Pig iron > or = 0.5% phosphorus | (4) | 5 | (4) | 5
Alloy pig iron | (4) | 4 | (4) | 4
Total pig iron | (4) | 9 | 33 | 442
Direct-reduced iron (DRI) | 100 | 23400 | 498 | 106000
Spongy iron products, not DRI | 33 | 9120 | 140 | 42200
Granules for abrasive cleaning and other uses | 1 | 1420 | 8 | 11400
Powders of alloy steel | 1 | 4280 | 7 | 31100
Other ferrous powders | 2 | 2700 | 43 | 30000
Total DRI, granules, powders | 137 | 40900 | 696 | 220000
Grand total | 1540 | 394000 | 7720 | 2090000
-- Zero.
1Export valuation is on a free-alongside-ship basis.
2Data are rounded to no more than three significant digits; may not add to totals shown.
3May include revisions to previously published data.
4Less than ½ unit.
Source: U.S. Census Bureau.

## T9
TABLE 9
U.S. IMPORTS FOR CONSUMPTION OF IRON AND STEEL SCRAP
BY SELECTED COUNTRY OR LOCALITY1, 2
(Thousand metric tons and thousand dollars)
| May 2020 |  | January–May3
Country or locality | Quantity | Value | Quantity | Value
Brazil | (4) | 27 | 1 | 405
Canada | 202 | 53100 | 1170 | 333000
China | (4) | 61 | 1 | 730
Germany | 1 | 8 | 7 | 320
Japan | (4) | 32 | 7 | 382
Mexico | 37 | 12200 | 206 | 71000
Netherlands | -- | -- | 80 | 21900
Russia | 1 | 630 | 10 | 2990
Singapore | -- | -- | 1 | 129
Sweden | -- | -- | 105 | 31400
United Kingdom | 30 | 9730 | 52 | 16900
Other5 | (4) | 871 | 4 | 3360
Total | 272 | 76700 | 1640 | 483000
-- Zero.
1Includes tinplate and terneplate; excludes used rails for rerolling and other uses and ship, boats, and other vessels for scrapping. Import valuation is on a Customs basis.
2Data are rounded to no more than three significant digits; may not add to totals shown.
3May include revisions to previously published data.
4Less than ½ unit.
5Includes countries with quantities of less than 500 metric tons for the current year.
Source: U.S. Census Bureau.

## T10
TABLE 10
U.S. IMPORTS FOR CONSUMPTION OF IRON AND STEEL SCRAP
BY SELECTED CUSTOMS DISTRICT1, 2
(Thousand metric tons and thousand dollars)
| May 2020 |  | January–May3
Customs district | Quantity | Value | Quantity | Value
Buffalo, NY | 13 | 6310 | 114 | 50800
Charleston, SC | -- | -- | 79 | 21900
Chicago, IL | (4) | 28 | 2 | 706
Cleveland, OH | 1 | 616 | 9 | 3010
Detroit, MI | 115 | 31700 | 709 | 204000
Duluth, MN | 9 | 1950 | 35 | 8830
El Paso, TX | 6 | 1550 | 26 | 7070
Great Falls, MT | 1 | 244 | 5 | 1090
Houston–Galveston, TX | (4) | 654 | 2 | 1790
Laredo, TX | 26 | 8690 | 139 | 48400
Miami, FL | (4) | 20 | 1 | 207
Mobile, AL | 33 | 11100 | 77 | 27200
New Orleans, LA | 1 | 16 | 111 | 30100
New York City, NY | (4) | 123 | 1 | 652
Nogales, AZ | 1 | 191 | 11 | 2960
Ogdensburg, NY | (4) | 203 | 5 | 3390
Pembina, ND | 9 | 2240 | 44 | 13200
Philadelphia, PA | (4) | 7 | 1 | 216
San Diego, CA | 2 | 503 | 14 | 3750
Seattle, WA | 52 | 9970 | 247 | 49700
St. Albans, VT | 2 | 431 | 9 | 1900
Other | (4) | 206 | 1 | 1890
Total | 272 | 76700 | 1640 | 483000
-- Zero.
1Includes tinplate and terneplate; excludes used rails for rerolling and other uses and ships, boats and other vessels for scrapping. Import valuation is on a Customs basis.
2Data are rounded to no more than three significant digits; may not add to totals shown.
3May include revisions to previously published data.
4Less than ½ unit.
Source: U.S. Census Bureau.

## T11
TABLE 11
U.S. IMPORTS OF IRON AND STEEL SCRAP AND OTHER
FERROUS PRODUCTS BY GRADE1, 2
(Thousand metric tons and thousand dollars)
| May 2020 |  | January–May3
Item | Quantity | Value | Quantity | Value
No. 1 heavy melting steel | 12 | 2080 | 61 | 13300
No. 2 heavy melting steel | 7 | 1600 | 35 | 8530
No. 1 bundles | 45 | 13800 | 418 | 122000
No. 2 bundles | 3 | 767 | 31 | 8430
Shredded steel scrap | 50 | 11100 | 230 | 57700
Borings, shovelings and turnings | 4 | 1030 | 26 | 6320
Cut plate and structural | 14 | 3190 | 56 | 13100
Tinned iron or steel | 12 | 2860 | 66 | 18600
Remelting scrap ingots | (4) | 55 | 1 | 553
Cast iron | 6 | 1440 | 38 | 9770
Other iron and steel | 86 | 23100 | 417 | 99700
Total carbon steel and cast iron | 240 | 60900 | 1380 | 358000
Stainless steel | 12 | 10700 | 93 | 82000
Other alloy steel | 20 | 5070 | 168 | 42900
Total stainless and alloy steel | 32 | 15700 | 261 | 125000
Total carbon, stainless, alloy steel and cast iron | 272 | 76700 | 1640 | 483000
Ships, boats, and other vessels for
breaking up (for scrapping) | -- | -- | (4) | 4
Used rails for rerolling and other uses | 2 | 612 | 16 | 5300
Total scrap imports | 274 | 77300 | 1660 | 488000
Imports of manufactured ferrous products:
Pig iron < or = 0.5% phosphorus | (4) | 112 | (4) | 182
Pig iron > or = 0.5% phosphorus | 509 | 171000 | 2280 | 746000
Alloy pig iron | (4) | 61 | (4) | 144
Total pig iron | 509 | 171000 | 2280 | 747000
Direct-reduced iron (DRI) | 195 | 39900 | 1150 | 264000
Spongy iron products, not DRI | 1 | 963 | 2 | 4120
Granules for abrasive cleaning and other uses | 2 | 2450 | 10 | 12200
Powders of alloy steel | 3 | 4210 | 19 | 33800
Other ferrous powders | 2 | 5640 | 15 | 29000
Total DRI, granules, powders | 201 | 53200 | 1200 | 343000
Grand total | 985 | 302000 | 5130 | 1580000
-- Zero.
1Import valuation is on a Customs basis.
2Data are rounded to no more than three significant digits; may not add to totals shown.
3May include revisions to previously published data.
4Less than ½ unit.
Source: U.S. Census Bureau.

## T12
TABLE 12
U.S. RAW STEEL PRODUCTION, RAW STEEL CAPABILITY UTILIZATION,
AND CONTINUOUS CAST STEEL PRODUCTION1
| Raw steel production, |  | Raw steel capability |  | Continuous cast steel
| thousand metric tons |  | utilization, percent |  | production, percent
|  | Year |  | Year |  | Year
Period | Monthly | to date2 | Monthly | to date2 | Monthly | to date2
2019:
May | 7550 | 37100 | 80.8 | 81.4 | 99.75 | 99.75
June | 7240 | 44300 | 80.1 | 81.2 | 99.73 | 99.74
July | 7420 | 51700 | 79.4 | 80.9 | 99.75 | 99.745
August | 7400 | 59100 | 79.1 | 80.7 | 99.77 | 99.75
September | 7000 | 66100 | 77.4 | 80.3 | 99.77 | 99.745
October | 7250 | 73400 | 78 | 80.1 | 99.747 | 99.749
November | 7090 | 80500 | 78.8 | 80 | 99.75 | 99.75
December | 7290 | 87800 | 78.5 | 79.8 | 99.76 | 99.75
2020:
January | 7660 | 7660 | 81.7 | 81.7 | 99.77 | 99.77
February | 7070 | 14700 | 81.3 | 81.9 | 99.76 | 99.83
March | 7000 | 21700 | 75.3 | 79.6 | 99.76 | 99.764
April | 4820 | 26500 | 55.4 | 73.7 | 99.71 | 99.755
May | 4910 | 31500 | 54.6 | 69.9 | 99.72 | 99.749
1Data are rounded to no more than three significant digits.
2May include revisions to previously published data.
Source: American Iron and Steel Institute.

## T13
TABLE 13
COMPOSITE PRICES FOR STEEL SCRAP AND PIG IRON
| Steel Scrap1 |  | Pig Iron2
Period | $/lt | $/t | $/lt | $/t
2019:
May | 270.53 | 266.26 | 377.94 | 371.97
June | 240.17 | 236.38 | 336.49 | 331.175
July | 229.54 | 225.91 | 328.61 | 323.42
August | 244.69 | 240.83 | 354.49 | 348.89
September | 223.33 | 219.8 | 355.72 | 350.1
October | 189.38 | 186.39 | 306.23 | 301.39
November | 198.46 | 195.33 | 301.27 | 296.51
December | 224.73 | 221.18 | 301.27 | 296.51
Average, January–December | 253.22 | 249.22 | 344.28 | 338.84
2020:
January | 253.62 | 249.61 | 317.3 | 312.29
February | 237.23 | 233.48 | 317.3 | 312.29
March | 232.67 | 228.995 | 324.92 | 319.79
April | 199.49 | 196.3394 | 332.75 | 327.4947
May | 199.84 | 196.6838 | 324.28 | 319.1585
1Prices are for No. 1 heavy melting steel scrap. Source: American Metal Market.
2Prices are Brazilian basic pig iron, free on board, New Orleans, LA. Source: U.S. Census Bureau.
Note: Long tons = lt; metric tons = t.