## Text
Iron and Steel Scrap in August of 2020
This workbook includes an embedded Word document and 13 tables (See tabs below).
This icon is linked to an embedded text document.

## T1
TABLE 1
IRON AND STEEL SCRAP, PIG IRON, AND DIRECT-REDUCED IRON STATISTICS
FOR STEEL PRODUCERS1, 2
(Thousand metric tons)
| August 2020 | January–August3
Scrap:
Receipts:
From outside sources | 3130 | 25000
From other own company plants | 195 | 1630
Production:
Recirculating scrap | 361 | 2850
Obsolete scrap | 11 | 93
Consumption (by type of furnace):
Blast furnace | 112 | 942
Basic oxygen process | 293 | 2170
Electric furnace | 3150 | 25500
Other | 65 | 595
Total consumption | 3620 | 29200
Shipments | 60 | 376
Stocks, end of period | 3510 | 3510
Pig iron (includes hot metal):
Receipts | 162 | 1420
Production | 912 | 6590
Consumption | 1060 | 8040
Stocks, end of period | 376 | 376
Direct-reduced iron:4
Receipts | 157 | 1530
Consumption | 155 | 1490
Stocks, end of period | 153 | 153
1Data are rounded to no more than three significant digits; may not add to totals shown.
2Includes manufacturers of raw steel that also produce steel castings. August 2020 data are based on returns from 54% of consumer surveys, representing 59% of scrap consumption during this month, and estimates for nonrespondents of this survey.
3May include revisions to previously published data.
4Includes direct-reduced iron, hot-briquetted iron, and iron carbide. Domestic production data are included in "Receipts."

## T2
TABLE 2
RECEIPTS FROM OUTSIDE SOURCES, PRODUCTION, CONSUMPTION, AND STOCKS OF IRON AND STEEL SCRAP, BY GRADE, FOR STEEL PRODUCERS1, 2
(Thousand metric tons)
| August 2020 |  |  |  | January–August3
| Receipts of scrap | Production of |  | Ending | Receipts of scrap | Production of
Item | from outside sources | recirculating scrap | Consumption4 | stocks | from outside sources | recirculating scrap | Consumption4
Carbon steel:
Low-phosphorus plate and punchings | 14 | W | 15 | W | 111 | W | 123
Cut structural and plate | 357 | W | 424 | 305 | 2900 | 432 | 3420
No. 1 heavy melting steel | 258 | 35 | 297 | 146 | 2060 | 277 | 2370
No. 2 heavy melting steel | 380 | 27 | 432 | 235 | 3020 | 208 | 3420
No. 1 and electric furnace bundles | 145 | -- | 148 | 122 | 1150 | -- | 1170
No. 2 and all other bundles | 70 | W | 68 | 33 | 519 | W | 524
Electric furnace 1 foot and under (not bundles) | -- | W | W | W | W | W | W
Railroad rails | 15 | -- | 15 | 9 | 119 | -- | 122
Turnings and borings | 219 | W | 159 | 246 | 1280 | W | 1260
Slag scrap | 26 | 55 | 50 | 82 | 223 | 306 | 410
Shredded and fragmentized | 860 | W | 963 | 1380 | 7110 | W | 7790
No. 1 busheling | 306 | W | 338 | 233 | 2830 | W | 3010
Steel cans (post consumer) | W | W | W | W | W | W | W
All other carbon steel scrap | 190 | 101 | 311 | 448 | 1510 | 780 | 2440
Stainless steel scrap | 57 | 27 | 85 | 39 | 483 | 228 | 733
Alloy steel scrap | 24 | 8 | 32 | 57 | 194 | 75 | 271
Ingot mold and stool scrap | W | W | 3 | 2 | W | W | 25
Machinery and cupola cast iron | 2 | -- | 2 | W | W | -- | W
Cast iron borings | 12 | W | 13 | 4 | 96 | W | 104
Motor blocks | -- | -- | -- | W | W | -- | W
Other iron scrap | 117 | 21 | 138 | 103 | 920 | 166 | 1090
Other mixed scrap | 67 | W | 106 | 60 | 413 | 56 | 814
Total | 3130 | 361 | 3620 | 3510 | 25000 | 2850 | 29200
W Withheld to avoid disclosing company proprietary data; included in "Total." -- Zero.
1Data are rounded to no more than three significant digits; may not add to totals shown.
2Includes manufacturers of raw steel that also produce steel castings.
3May include revisions to previously published data.
4Includes recirculating scrap and home-generated obsolete scrap.

## T3
TABLE 3
RECEIPTS FROM OUTSIDE SOURCES, PRODUCTION, AND CONSUMPTION OF IRON AND STEEL SCRAP,
BY REGION AND STATE, FOR STEEL PRODUCERS1, 2
(Thousand metric tons)
| August 2020 |  |  | January–August3
| Receipts of scrap | Production of |  | Receipts of scrap | Production of
| from outside sources | recirculating scrap | Consumption4 | from outside sources | recirculating scrap | Consumption4
Region and State
Mid-Atlantic and New England:
New Jersey, New York,
Pennsylvania | 260 | 42 | 311 | 2030 | 346 | 2430
North Central:
Illinois and Indiana | 409 | 76 | 511 | 3210 | 615 | 4050
Iowa, Minnesota, Nebraska,
Wisconsin | 210 | 16 | 239 | 1730 | 123 | 1930
Michigan | 96 | 47 | 115 | 653 | 251 | 777
Ohio | 379 | 71 | 441 | 3100 | 536 | 3650
Total | 1090 | 211 | 1310 | 8680 | 1530 | 10400
South Atlantic:
Georgia, North Carolina,
South Carolina | 244 | 14 | 263 | 2020 | 147 | 2180
Virginia, West Virginia | 292 | 24 | 335 | 2360 | 192 | 2650
Total | 536 | 38 | 599 | 4380 | 340 | 4830
South Central:
Alabama, Kentucky,
Mississippi, Tennessee | 514 | 26 | 547 | 4270 | 288 | 4930
Arkansas and Texas | 437 | 26 | 532 | 3500 | 207 | 4050
Total | 952 | 52 | 1080 | 7780 | 495 | 8980
Mountain and Pacific:
California, Colorado,
Oregon, Utah, Washington | 284 | 18 | 325 | 2140 | 147 | 2550
Grand total | 3130 | 361 | 3620 | 25000 | 2850 | 29200
1Data are rounded to no more than three significant digits; may not add to totals shown.
2Includes manufacturers of raw steel that also produce steel castings.
3May include revisions to previously published data.
4Includes recirculating scrap and home-generated obsolete scrap.

## T4
TABLE 4
RECEIPTS OF IRON AND STEEL SCRAP, BY REGION AND GRADE, FOR STEEL PRODUCERS1, 2, 3, 4
(Thousand metric tons)
| August 2020 |  |  |  |  | January–August5
| Mid-Atlantic |  |  |  | Mountain | Mid-Atlantic |  |  |  | Mountain
| and | North | South | South | and | and | North | South | South | and
Item | New England | Central | Atlantic | Central | Pacific | New England | Central | Atlantic | Central | Pacific
Carbon steel:
Low-phosphorus plate and punchings | 10 | W | -- | W | W | 82 | W | -- | W | W
Cut structural and plate | 19 | 88 | W | 101 | 24 | 159 | 707 | 998 | 876 | 157
No. 1 heavy melting steel | 38 | 94 | 40 | 67 | 19 | 294 | 736 | 318 | 523 | 187
No. 2 heavy melting steel | 7 | 81 | 107 | 147 | W | 56 | 669 | 855 | 1130 | W
No. 1 and electric furnace bundles | W | 88 | W | 40 | W | 72 | 661 | 38 | 345 | 31
No. 2 and all other bundles | 8 | 41 | W | 14 | W | 56 | 303 | 47 | 101 | W
Electric furnace 1 foot and under (not bundles) | -- | -- | -- | -- | -- | -- | W | -- | W | --
Railroad rails | W | W | W | 3 | W | W | 84 | W | 23 | W
Turnings and borings | 17 | 46 | 31 | 118 | 7 | 129 | 375 | 250 | 469 | 59
Slag scrap | 4 | 15 | 2 | W | W | 35 | 136 | 18 | 26 | W
Shredded and fragmentized | 42 | 288 | 158 | 287 | 85 | 352 | 2220 | 1330 | 2520 | 684
No. 1 busheling | 35 | 139 | W | 102 | 2 | 269 | 1120 | 239 | 1180 | 16
Steel cans (post consumer) | W | W | -- | -- | -- | W | W | -- | W | --
All other carbon steel scrap | 28 | 118 | W | 37 | 2 | 196 | 968 | W | 289 | 20
Stainless steel scrap | W | W | -- | W | -- | 228 | W | -- | W | --
Alloy steel scrap | 1 | 22 | W | W | -- | 10 | 178 | W | W | --
Ingot mold and stool scrap | -- | W | -- | -- | -- | -- | W | -- | -- | --
Machinery and cupola cast iron | W | W | W | W | -- | W | W | W | W | --
Cast iron borings | W | W | W | W | W | W | 64 | W | W | W
Motor blocks | -- | W | -- | -- | -- | -- | W | -- | W | --
Other iron scrap | 5 | 37 | -- | W | W | 38 | 272 | -- | 38 | W
Other mixed scrap | W | 11 | W | 2 | W | 26 | 88 | W | 28 | W
Total | 260 | 1090 | 536 | 952 | 284 | 2030 | 8680 | 4380 | 7780 | 2140
W Withheld to avoid disclosing company proprietary data; included in "Total." -- Zero.
1Scrap received from brokers, dealers, and other outside sources.
2A breakout of the States within each region is provided in Table 3.
3Includes manufacturers of raw steel that also produce steel castings.
4Data are rounded to no more than three significant digits; may not add to totals shown.
5May include revisions to previously published data.

## T5
TABLE 5
CONSUMPTION OF IRON AND STEEL SCRAP BY REGION AND GRADE, FOR STEEL PRODUCERS1, 2, 3
(Thousand metric tons)
| August 2020 |  |  |  |  | January–August4
| Mid-Atlantic |  |  |  | Mountain | Mid-Atlantic |  |  |  | Mountain
| and | North | South | South | and | and | North | South | South | and
Item | New England | Central | Atlantic | Central | Pacific | New England | Central | Atlantic | Central | Pacific
Carbon steel:
Low-phosphorus plate and punchings | 10 | W | -- | W | W | 83 | W | -- | W | W
Cut structural and plate | 20 | 114 | W | 102 | 26 | 168 | 881 | 1330 | 889 | 158
No. 1 heavy melting steel | 40 | 120 | 41 | 77 | 19 | 309 | 942 | 316 | 606 | 196
No. 2 heavy melting steel | 11 | 82 | 121 | 173 | W | 89 | 696 | 942 | 1340 | W
No. 1 and electric furnace bundles | W | 85 | W | 45 | W | 72 | 670 | 38 | 356 | 31
No. 2 and all other bundles | 8 | 39 | W | 15 | W | 56 | 303 | 45 | 107 | W
Electric furnace 1 foot and under (not bundles) | -- | W | -- | -- | -- | -- | W | -- | W | --
Railroad rails | W | W | W | 3 | W | W | W | W | 23 | W
Turnings and borings | 18 | 48 | 32 | 54 | 7 | 137 | 393 | 252 | 418 | 59
Slag scrap | 7 | 28 | 2 | 10 | W | 60 | 241 | 18 | 75 | W
Shredded and fragmentized | 42 | 312 | 161 | 362 | 85 | 352 | 2430 | 1330 | 2990 | 684
No. 1 busheling | 37 | 149 | W | 123 | 2 | 277 | 1210 | 235 | 1270 | 16
Steel cans (post consumer) | W | W | -- | W | -- | W | W | -- | W | --
All other carbon steel scrap | 41 | 200 | W | 63 | 3 | 292 | 1620 | W | 468 | 21
Stainless steel scrap | 44 | 4 | -- | W | -- | 355 | 86 | -- | W | --
Alloy steel scrap | 7 | 25 | W | W | -- | 64 | 201 | W | W | --
Ingot mold and stool scrap | -- | 2 | -- | W | -- | W | 13 | -- | W | --
Machinery and cupola cast iron | W | W | W | W | -- | W | W | W | W | --
Cast iron borings | W | W | W | W | W | W | 67 | W | W | W
Motor blocks | -- | W | -- | W | -- | -- | W | -- | W | --
Other iron scrap | 6 | 43 | -- | 8 | W | 48 | 330 | -- | 62 | W
Other mixed scrap | W | 19 | W | 2 | W | 34 | 160 | W | 28 | W
Total | 311 | 1310 | 599 | 1080 | 325 | 2430 | 10400 | 4830 | 8980 | 2550
W Withheld to avoid disclosing company proprietary data; included in "Total." -- Zero.
1Data are rounded to no more than three significant digits; may not add to totals shown.
2A breakout of the States within each region is provided in Table 3.
3Includes manufacturers of raw steel that also produce steel castings.
4May include revisions to previously published data.

## T6
TABLE 6
U.S. EXPORTS OF IRON AND STEEL SCRAP BY SELECTED REGION AND COUNTRY
OR LOCALITY1, 2
(Thousand metric tons and thousand dollars)
| August 2020 |  | January–August3
Region and country or locality | Quantity | Value | Quantity | Value
Bangladesh | 229 | 56500 | 835 | 211000
Belgium | 2 | 787 | 15 | 7990
Brazil | -- | -- | 39 | 10400
Canada | 35 | 8970 | 681 | 82400
Cayman Islands | (4) | 175 | 1 | 621
China | 3 | 2540 | 32 | 27200
Dominican Republic | (4) | 55 | 6 | 1640
Ecuador | (4) | 45 | 3 | 586
Egypt | -- | -- | 215 | 51400
Germany | 1 | 620 | 8 | 3930
Greece | -- | -- | 122 | 32700
Guatemala | -- | -- | 22 | 6030
Hong Kong | 4 | 3370 | 20 | 17400
India | 71 | 31800 | 488 | 218000
Indonesia | 45 | 11700 | 108 | 32200
Italy | (4) | 72 | 35 | 8950
Jamaica | 1 | 695 | 1 | 705
Japan | 1 | 1550 | 20 | 14900
Korea, Republic of | 58 | 16600 | 488 | 126000
Kuwait | -- | -- | 27 | 5970
Malaysia | 229 | 32900 | 1190 | 228000
Mexico | 134 | 32800 | 1180 | 268000
Netherlands | (4) | 200 | 2 | 1490
New Zealand | (4) | 14 | 2 | 585
Oman | (4) | 11 | 30 | 7230
Pakistan | 74 | 31500 | 490 | 191000
Peru | 28 | 7830 | 164 | 44500
Philippines | 1 | 1020 | 12 | 8260
Portugal | -- | -- | 6 | 1000
Russia | (4) | 10 | 4 | 4150
Saudi Arabia | -- | -- | 178 | 44200
Singapore | (4) | 189 | 3 | 1760
Spain | 3 | 925 | 31 | 9250
Sweden | (4) | 412 | 1 | 1670
Taiwan | 165 | 53800 | 1180 | 355000
Thailand | 53 | 21400 | 352 | 150000
Turkey | 655 | 161000 | 2980 | 734000
United Arab Emirates | (4) | 152 | 5 | 3390
United Kingdom | (4) | 16 | 4 | 3110
Vietnam | 79 | 21100 | 522 | 142000
Other5 | (4) | 395 | 3 | 1910
Total | 1870 | 501000 | 11500 | 3060000
-- Zero.
1Includes tinplate and terneplate; excludes used rails for rerolling and other uses and ships, boats, and other vessels for scrapping. Export valuation is on a free-alongside-ship basis.
2Data are rounded to no more than three significant digits; may not add to totals shown.
3May include revisions to previously published data.
4Less than ½ unit.
5Includes countries with quantities of less than 500 metric tons for the current year.
Source: U.S. Census Bureau.

## T7
TABLE 7
U.S. EXPORTS OF IRON AND STEEL SCRAP BY REGION AND
SELECTED CUSTOMS DISTRICT1, 2
(Thousand metric tons and thousand dollars)
| August 2020 |  | January–August3
Region and customs district | Quantity | Value | Quantity | Value
Canada–United States border:
Buffalo, NY | 8 | 4280 | 62 | 23600
Chicago, IL | 1 | 355 | 20 | 1450
Detroit, MI | 7 | 2320 | 85 | 21200
Duluth, MN | (4) | 41 | 4 | 1870
Great Falls, MT | (4) | 82 | 10 | 2200
Ogdensburg, NY | 1 | 189 | 7 | 1320
Pembina, ND | 2 | 284 | 187 | 22400
Other | 11 | 1150 | 392 | 6970
Total | 32 | 8710 | 767 | 81000
East coast:
Baltimore, MD | 41 | 12300 | 351 | 104000
Boston, MA | 223 | 51200 | 955 | 230000
Charleston, SC | 9 | 4960 | 124 | 35800
Miami, FL | 45 | 13900 | 272 | 88600
New York City, NY | 333 | 80900 | 1680 | 496000
Norfolk, VA | 28 | 15300 | 150 | 77900
Philadelphia, PA | 97 | 25300 | 683 | 164000
Portland, ME | 2 | 381 | 37 | 7510
Providence, RI | 59 | 14200 | 280 | 71000
Savannah, GA | 11 | 5610 | 158 | 50800
St. Albans, VT | 1 | 198 | 9 | 1720
Wilmington, NC | 1 | 268 | 13 | 1430
Total | 851 | 225000 | 4710 | 1330000
Gulf coast and Mexico–United States
border (includes Caribbean territories):
Dallas–Fort Worth, TX | (4) | 3 | (4) | 15
El Paso, TX | 13 | 2860 | 156 | 28700
Houston–Galveston, TX | 29 | 13100 | 271 | 104000
Laredo, TX | 59 | 14500 | 508 | 116000
Mobile, AL | 2 | 1240 | 6 | 3760
New Orleans, LA | 1 | 479 | 122 | 29600
Nogales, AZ | (4) | 4 | (4) | 4
San Juan, PR | 29 | 7350 | 104 | 25800
Tampa, FL | 56 | 15500 | 279 | 80000
U.S. Virgin Islands | -- | -- | 6 | 1000
Total | 188 | 55000 | 1450 | 389000
West coast and Hawaii:
Columbia–Snake, OR | 107 | 28200 | 561 | 144000
Honolulu, HI, and Anchorage, AK | 30 | 7170 | 102 | 25000
Los Angeles, CA | 372 | 97100 | 2310 | 648000
San Diego, CA | 15 | 2880 | 119 | 22400
San Francisco, CA | 165 | 44800 | 1050 | 279000
Seattle, WA | 112 | 33000 | 441 | 141000
Total | 801 | 213000 | 4580 | 1260000
Grand total | 1870 | 501000 | 11500 | 3060000
-- Zero
1Includes tinplate and terneplate; excludes used rails for rerolling and other uses and ships, boats, and other vessels for scrapping. Export valuation is on a free-alongside-ship basis.
2Data are rounded to no more than three significant digits; may not add to totals shown.
3May include revisions to previously published data.
4Less than ½ unit.
Source: U.S. Census Bureau.

## T8
TABLE 8
U.S. EXPORTS OF IRON AND STEEL SCRAP AND OTHER FERROUS PRODUCTS BY GRADE1, 2
(Thousand metric tons and thousand dollars)
| August 2020 |  | January–August3
Item | Quantity | Value | Quantity | Value
No. 1 heavy melting steel | 513 | 133000 | 3290 | 853000
No. 2 heavy melting steel | 63 | 24200 | 419 | 163000
No. 1 bundles | 11 | 3080 | 51 | 13500
No. 2 bundles | 22 | 2830 | 131 | 22500
Shredded steel scrap | 669 | 169000 | 3420 | 864000
Borings, shovelings and turnings | 5 | 1180 | 14 | 3760
Cut plate and structural | 79 | 20500 | 406 | 108000
Tinned iron or steel | 7 | 3280 | 79 | 21700
Remelting scrap ingots | 1 | 312 | 7 | 3170
Cast iron | 250 | 35500 | 1520 | 333000
Other iron and steel | 179 | 56000 | 1480 | 347000
Total carbon steel and cast iron | 1800 | 448000 | 10800 | 2730000
Stainless steel | 30 | 32600 | 213 | 171000
Other alloy steel | 43 | 20600 | 480 | 157000
Total stainless and alloy steel | 73 | 53200 | 693 | 328000
Total carbon, stainless, alloy steel and cast iron | 1870 | 501000 | 11500 | 3060000
Ships, boats, and other vessels for
breaking up (for scrapping) | -- | -- | (4) | 50
Used rails for rerolling and other uses | (4) | 325 | 6 | 7280
Total scrap exports | 1870 | 502000 | 11500 | 3070000
Exports of manufactured ferrous products:
Pig iron < or = 0.5% phosphorus | (4) | 104 | 33 | 622
Pig iron > or = 0.5% phosphorus | -- | -- | (4) | 5
Alloy pig iron | (4) | 21 | (4) | 26
Total pig iron | (4) | 125 | 34 | 653
Direct-reduced iron (DRI) | (4) | 5 | 640 | 142000
Spongy iron products, not DRI | 105 | 39800 | 285 | 92400
Granules for abrasive cleaning and other uses | 1 | 1840 | 12 | 16500
Powders of alloy steel | 1 | 4490 | 95 | 43800
Other ferrous powders | 8 | 6090 | 59 | 44700
Total DRI, granules, powders | 115 | 52200 | 1090 | 339000
Grand total | 1990 | 554000 | 12600 | 3410000
-- Zero.
1Export valuation is on a free-alongside-ship basis.
2Data are rounded to no more than three significant digits; may not add to totals shown.
3May include revisions to previously published data.
4Less than ½ unit.
Source: U.S. Census Bureau.

## T9
TABLE 9
U.S. IMPORTS FOR CONSUMPTION OF IRON AND STEEL SCRAP
BY SELECTED COUNTRY OR LOCALITY1, 2
(Thousand metric tons and thousand dollars)
| August 2020 |  | January–August3
Country or locality | Quantity | Value | Quantity | Value
Brazil | (4) | 85 | 1 | 567
Canada | 266 | 70600 | 1910 | 532000
Cayman Islands | (4) | 45 | 1 | 213
China | (4) | 139 | 2 | 1020
Dominican Republic | (4) | 14 | 1 | 661
Germany | 1 | 4 | 14 | 507
Japan | 6 | 32 | 19 | 547
Mexico | 38 | 12700 | 328 | 111000
Netherlands | (4) | 83 | 146 | 39200
New Zealand | -- | -- | 19 | 5070
Russia | (4) | 313 | 10 | 4060
Sweden | -- | -- | 135 | 40000
United Kingdom | -- | -- | 75 | 23800
Other5 | 1 | 642 | 5 | 4480
Total | 312 | 84600 | 2660 | 763000
-- Zero.
1Includes tinplate and terneplate; excludes used rails for rerolling and other uses and ship, boats, and other vessels for scrapping. Import valuation is on a Customs basis.
2Data are rounded to no more than three significant digits; may not add to totals shown.
3May include revisions to previously published data.
4Less than ½ unit.
5Includes countries with quantities of less than 500 metric tons for the current year.
Source: U.S. Census Bureau.

## T10
TABLE 10
U.S. IMPORTS FOR CONSUMPTION OF IRON AND STEEL SCRAP
BY SELECTED CUSTOMS DISTRICT1, 2
(Thousand metric tons and thousand dollars)
| August 2020 |  | January–August3
Customs district | Quantity | Value | Quantity | Value
Baltimore, MD | (4) | 429 | 1 | 765
Buffalo, NY | 33 | 11000 | 191 | 80100
Charleston, SC | (4) | 7 | 107 | 29300
Chicago, IL | 5 | 575 | 7 | 1290
Cleveland, OH | (4) | 253 | 10 | 3970
Detroit, MI | 132 | 38400 | 1110 | 318000
Duluth, MN | 13 | 3860 | 66 | 16600
El Paso, TX | 4 | 1110 | 39 | 10600
Great Falls, MT | 1 | 283 | 9 | 1850
Houston–Galveston, TX | (4) | 290 | 3 | 2330
Laredo, TX | 26 | 8180 | 225 | 76200
Miami, FL | (4) | 79 | 2 | 968
Mobile, AL | 4 | 2040 | 117 | 41200
New Orleans, LA | 7 | 83 | 211 | 52300
New York City, NY | (4) | 6 | 1 | 729
Nogales, AZ | 2 | 568 | 17 | 4450
Ogdensburg, NY | 1 | 305 | 6 | 4170
Pembina, ND | 11 | 2390 | 75 | 20300
Portland, ME | (4) | 63 | 1 | 712
San Diego, CA | 2 | 754 | 21 | 5870
Seattle, WA | 70 | 13800 | 433 | 87000
St. Albans, VT | (4) | 108 | 12 | 2710
Other | (4) | 129 | 2 | 1780
Total | 312 | 84600 | 2660 | 763000
1Includes tinplate and terneplate; excludes used rails for rerolling and other uses and ships, boats and other vessels for scrapping. Import valuation is on a Customs basis.
2Data are rounded to no more than three significant digits; may not add to totals shown.
3May include revisions to previously published data.
4Less than ½ unit.
Source: U.S. Census Bureau.

## T11
TABLE 11
U.S. IMPORTS OF IRON AND STEEL SCRAP AND OTHER
FERROUS PRODUCTS BY GRADE1, 2
(Thousand metric tons and thousand dollars)
| August 2020 |  | January–August3
Item | Quantity | Value | Quantity | Value
No. 1 heavy melting steel | 15 | 2780 | 101 | 20900
No. 2 heavy melting steel | 14 | 3250 | 69 | 16100
No. 1 bundles | 54 | 14200 | 661 | 192000
No. 2 bundles | 9 | 1980 | 52 | 13100
Shredded steel scrap | 23 | 4800 | 344 | 83000
Borings, shovelings and turnings | 9 | 1970 | 50 | 11400
Cut plate and structural | 22 | 4940 | 118 | 27700
Tinned iron or steel | 15 | 5980 | 110 | 31900
Remelting scrap ingots | (4) | 72 | 1 | 680
Cast iron | 14 | 2490 | 86 | 20500
Other iron and steel | 69 | 13700 | 640 | 149000
Total carbon steel and cast iron | 245 | 56200 | 2230 | 566000
Stainless steel | 19 | 16300 | 141 | 122000
Other alloy steel | 49 | 12200 | 292 | 75100
Total stainless and alloy steel | 68 | 28500 | 433 | 197000
Total carbon, stainless, alloy steel and cast iron | 312 | 84600 | 2660 | 763000
Ships, boats, and other vessels for
breaking up (for scrapping) | -- | -- | (4) | 4
Used rails for rerolling and other uses | 2 | 578 | 24 | 7490
Total scrap imports | 315 | 85200 | 2690 | 771000
Imports of manufactured ferrous products:
Pig iron < or = 0.5% phosphorus | (4) | 97 | (4) | 364
Pig iron > or = 0.5% phosphorus | 322 | 101000 | 3360 | 1080000
Alloy pig iron | (4) | 54 | (4) | 294
Total pig iron | 323 | 101000 | 3360 | 1080000
Direct-reduced iron (DRI) | 191 | 45600 | 1850 | 425000
Spongy iron products, not DRI | (4) | 198 | 3 | 5380
Granules for abrasive cleaning and other uses | 2 | 1660 | 15 | 17800
Powders of alloy steel | 4 | 7150 | 29 | 52000
Other ferrous powders | 2 | 4370 | 20 | 41000
Total DRI, granules, powders | 199 | 58900 | 1920 | 542000
Grand total | 836 | 245000 | 7960 | 2390000
-- Zero.
1Import valuation is on a Customs basis.
2Data are rounded to no more than three significant digits; may not add to totals shown.
3May include revisions to previously published data.
4Less than ½ unit.
Source: U.S. Census Bureau.

## T12
TABLE 12
U.S. RAW STEEL PRODUCTION, RAW STEEL CAPABILITY UTILIZATION,
AND CONTINUOUS CAST STEEL PRODUCTION1
| Raw steel production, |  | Raw steel capability |  | Continuous cast steel
| thousand metric tons |  | utilization, percent |  | production, percent
|  | Year |  | Year |  | Year
Period | Monthly | to date2 | Monthly | to date2 | Monthly | to date2
2019:
August | 7400 | 59100 | 79.1 | 80.7 | 99.77 | 99.75
September | 7000 | 66100 | 77.4 | 80.3 | 99.77 | 99.745
October | 7250 | 73400 | 78 | 80.1 | 99.747 | 99.749
November | 7090 | 80500 | 78.8 | 80 | 99.75 | 99.75
December | 7290 | 87800 | 78.5 | 79.8 | 99.76 | 99.75
2020:
January | 7660 | 7660 | 81.7 | 81.7 | 99.77 | 99.77
February | 7070 | 14700 | 81.3 | 81.9 | 99.76 | 99.83
March | 7000 | 21700 | 75.3 | 79.6 | 99.76 | 99.764
April | 4820 | 26500 | 55.4 | 73.7 | 99.71 | 99.755
May | 4910 | 31500 | 54.6 | 69.9 | 99.72 | 99.749
June | 4950 | 36400 | 56.8 | 67.8 | 99.7205 | 99.746
July | 5420 | 41800 | 60.3 | 66.7 | 99.7407 | 99.7449
August | 5930 | 47800 | 65.9 | 66.6 | 99.7758 | 99.821
1Data are rounded to no more than three significant digits.
2May include revisions to previously published data.
Source: American Iron and Steel Institute.

## T13
TABLE 13
COMPOSITE PRICES FOR STEEL SCRAP AND PIG IRON
| Steel Scrap1 |  | Pig Iron2
Period | $/lt | $/t | $/lt | $/t
2019:
August | 244.69 | 240.83 | 354.49 | 348.89
September | 223.33 | 219.8 | 355.72 | 350.1
October | 189.38 | 186.39 | 306.23 | 301.39
November | 198.46 | 195.33 | 301.27 | 296.51
December | 224.73 | 221.18 | 301.27 | 296.51
Average, January–December | 253.22 | 249.22 | 344.28 | 338.84
2020:
January | 253.62 | 249.61 | 317.3 | 312.29
February | 237.23 | 233.48 | 317.3 | 312.29
March | 232.67 | 228.995 | 324.92 | 319.79
April | 199.49 | 196.3394 | 332.75 | 327.4947
May | 199.84 | 196.6838 | 324.28 | 319.1585
June | 208.85 | 205.55 | 304.4 | 299.5925
July | 197.12 | 194.0068 | 304.4 | 299.5925
August | 209.05 | 205.75 | 327.75 | 322.57
1Prices are for No. 1 heavy melting steel scrap. Source: American Metal Market.
2Prices are Brazilian basic pig iron, free on board, New Orleans, LA. Source: U.S. Census Bureau. Series was revised in January 2019 to reflect the new source of data.
Note: Long tons = lt; metric tons = t.