## Text
Iron and Steel Scrap in October of 2020
This workbook includes an embedded Word document and 13 tables (See tabs below).
This icon is linked to an embedded text document.

## T1
TABLE 1
IRON AND STEEL SCRAP, PIG IRON, AND DIRECT-REDUCED IRON STATISTICS
FOR STEEL PRODUCERS1, 2
(Thousand metric tons)
| October 2020 | January–October3
Scrap:
Receipts:
From outside sources | 3120 | 29700
From other own company plants | 215 | 2050
Production:
Recirculating scrap | 350 | 3360
Obsolete scrap | 11 | 115
Consumption (by type of furnace):
Blast furnace | 118 | 1180
Basic oxygen process | 295 | 2770
Electric furnace | 3110 | 30000
Other | 61 | 722
Total consumption | 3590 | 34600
Shipments | 59 | 496
Stocks, end of period | 3640 | 3640
Pig iron (includes hot metal):
Receipts | 131 | 1720
Production | 928 | 8410
Consumption | 1090 | 10200
Stocks, end of period | 378 | 378
Direct-reduced iron:4
Receipts | 242 | 2020
Consumption | 240 | 1980
Stocks, end of period | 221 | 221
1Data are rounded to no more than three significant digits; may not add to totals shown.
2Includes manufacturers of raw steel that also produce steel castings. October 2020 data are based on returns from 55% of consumer surveys, representing 55% of scrap consumption during this month, and estimates for nonrespondents of this survey.
3May include revisions to previously published data.
4Includes direct-reduced iron, hot-briquetted iron, and iron carbide. Domestic production data are included in "Receipts."

## T2
TABLE 2
RECEIPTS FROM OUTSIDE SOURCES, PRODUCTION, CONSUMPTION, AND STOCKS OF IRON AND STEEL SCRAP, BY GRADE, FOR STEEL PRODUCERS1, 2
(Thousand metric tons)
| October 2020 |  |  |  | January–October3
| Receipts of scrap | Production of |  | Ending | Receipts of scrap | Production of
Item | from outside sources | recirculating scrap | Consumption4 | stocks | from outside sources | recirculating scrap | Consumption4
Carbon steel:
Low-phosphorus plate and punchings | 14 | W | 15 | W | 139 | W | 154
Cut structural and plate | 291 | W | 321 | 335 | 2720 | 322 | 3140
No. 1 heavy melting steel | 241 | 33 | 270 | 158 | 2350 | 344 | 2720
No. 2 heavy melting steel | 311 | 24 | 367 | 237 | 3060 | 228 | 3530
No. 1 and electric furnace bundles | 154 | -- | 162 | 112 | 1460 | -- | 1490
No. 2 and all other bundles | 69 | W | 72 | 32 | 650 | W | 659
Electric furnace 1 foot and under (not bundles) | -- | W | W | -- | W | W | W
Railroad rails | 15 | -- | 15 | 9 | 149 | -- | 152
Turnings and borings | 155 | W | 159 | 177 | 1530 | W | 1580
Slag scrap | 25 | 56 | 54 | 81 | 273 | 424 | 522
Shredded and fragmentized | 943 | W | 1000 | 1450 | 9010 | W | 9820
No. 1 busheling | 418 | W | 435 | 304 | 3690 | W | 3870
Steel cans (post consumer) | W | W | W | W | W | W | W
All other carbon steel scrap | 189 | 111 | 310 | 466 | 1890 | 982 | 3040
Stainless steel scrap | 57 | 27 | 85 | 39 | 596 | 283 | 903
Alloy steel scrap | 24 | 8 | 32 | 57 | 242 | 92 | 336
Ingot mold and stool scrap | W | W | 3 | 2 | W | W | 31
Machinery and cupola cast iron | 2 | -- | 2 | W | W | -- | W
Cast iron borings | 12 | W | 13 | 4 | 121 | W | 130
Motor blocks | -- | -- | -- | W | W | -- | W
Other iron scrap | 117 | 19 | 137 | 102 | 1150 | 204 | 1350
Other mixed scrap | 72 | W | 118 | 60 | 554 | 75 | 1050
Total | 3120 | 350 | 3590 | 3640 | 29700 | 3360 | 34600
W Withheld to avoid disclosing company proprietary data; included in "Total." -- Zero.
1Data are rounded to no more than three significant digits; may not add to totals shown.
2Includes manufacturers of raw steel that also produce steel castings.
3May include revisions to previously published data.
4Includes recirculating scrap and home-generated obsolete scrap.

## T3
TABLE 3
RECEIPTS FROM OUTSIDE SOURCES, PRODUCTION, AND CONSUMPTION OF IRON AND STEEL SCRAP,
BY REGION AND STATE, FOR STEEL PRODUCERS1, 2
(Thousand metric tons)
| October 2020 |  |  | January–October3
| Receipts of scrap | Production of |  | Receipts of scrap | Production of
| from outside sources | recirculating scrap | Consumption4 | from outside sources | recirculating scrap | Consumption4
Region and State
Mid-Atlantic and New England:
New Jersey, New York,
Pennsylvania | 263 | 44 | 314 | 2560 | 435 | 3060
North Central:
Illinois and Indiana | 400 | 76 | 495 | 4040 | 769 | 5070
Iowa, Minnesota, Nebraska,
Wisconsin | 216 | 15 | 246 | 2160 | 154 | 2420
Michigan | 96 | 47 | 120 | 855 | 351 | 1020
Ohio | 376 | 72 | 440 | 3790 | 657 | 4460
Total | 1090 | 212 | 1300 | 10800 | 1930 | 13000
South Atlantic:
Georgia, North Carolina,
South Carolina | 261 | W | 259 | 2540 | W | 2710
Virginia, West Virginia | 111 | W | 123 | 1070 | W | 1190
Total | 373 | 7 | 383 | 3600 | 177 | 3890
South Central:
Alabama, Kentucky,
Mississippi, Tennessee | 619 | 38 | 710 | 5490 | 366 | 6360
Arkansas and Texas | 490 | 30 | 547 | 4480 | 268 | 5140
Total | 1110 | 68 | 1260 | 9960 | 633 | 11500
Mountain and Pacific:
California, Colorado,
Oregon, Utah, Washington | 286 | 19 | 332 | 2710 | 184 | 3210
Grand total | 3120 | 350 | 3590 | 29700 | 3360 | 34600
W Withheld to avoid disclosing company proprietary data; included in "Total."
1Data are rounded to no more than three significant digits; may not add to totals shown.
2Includes manufacturers of raw steel that also produce steel castings.
3May include revisions to previously published data.
4Includes recirculating scrap and home-generated obsolete scrap.

## T4
TABLE 4
RECEIPTS OF IRON AND STEEL SCRAP, BY REGION AND GRADE, FOR STEEL PRODUCERS1, 2, 3, 4
(Thousand metric tons)
| October 2020 |  |  |  |  | January–October5
| Mid-Atlantic |  |  |  | Mountain | Mid-Atlantic |  |  |  | Mountain
| and | North | South | South | and | and | North | South | South | and
Item | New England | Central | Atlantic | Central | Pacific | New England | Central | Atlantic | Central | Pacific
Carbon steel:
Low-phosphorus plate and punchings | 10 | W | -- | W | W | 103 | W | -- | W | W
Cut structural and plate | 19 | 89 | W | 122 | 24 | 198 | 888 | 307 | 1120 | 206
No. 1 heavy melting steel | 39 | 98 | 18 | 68 | 19 | 371 | 926 | 171 | 659 | 225
No. 2 heavy melting steel | 7 | 80 | 36 | 149 | W | 70 | 829 | 343 | 1430 | W
No. 1 and electric furnace bundles | W | 88 | W | 48 | W | 90 | 841 | 49 | 439 | 38
No. 2 and all other bundles | 8 | 40 | W | 14 | W | 72 | 371 | 62 | 128 | W
Electric furnace 1 foot and under (not bundles) | -- | -- | -- | W | -- | -- | W | -- | W | --
Railroad rails | W | W | W | 3 | W | W | 104 | W | 28 | W
Turnings and borings | 17 | 48 | 32 | 52 | 7 | 162 | 472 | 317 | 504 | 74
Slag scrap | 4 | 12 | 2 | W | W | 44 | 158 | 22 | 38 | W
Shredded and fragmentized | 43 | 279 | 172 | 364 | 85 | 437 | 2790 | 1680 | 3250 | 854
No. 1 busheling | 35 | 140 | W | 212 | 2 | 338 | 1400 | 302 | 1630 | 20
Steel cans (post consumer) | W | W | -- | W | -- | W | W | -- | W | --
All other carbon steel scrap | 30 | 117 | W | 37 | 2 | 256 | 1200 | W | 362 | 24
Stainless steel scrap | W | W | -- | W | -- | 285 | W | -- | W | --
Alloy steel scrap | 1 | 22 | W | W | -- | 12 | 223 | W | W | --
Ingot mold and stool scrap | W | W | -- | -- | -- | W | W | -- | -- | --
Machinery and cupola cast iron | W | W | W | W | -- | W | W | W | W | --
Cast iron borings | W | W | W | W | W | W | 80 | W | W | W
Motor blocks | -- | W | -- | -- | -- | -- | W | -- | W | --
Other iron scrap | 5 | 37 | -- | W | W | 48 | 336 | -- | 45 | W
Other mixed scrap | W | 11 | W | 4 | W | 32 | 111 | W | 35 | W
Total | 263 | 1090 | 373 | 1110 | 286 | 2560 | 10800 | 3600 | 9960 | 2710
W Withheld to avoid disclosing company proprietary data; included in "Total." -- Zero.
1Scrap received from brokers, dealers, and other outside sources.
2A breakout of the States within each region is provided in Table 3.
3Includes manufacturers of raw steel that also produce steel castings.
4Data are rounded to no more than three significant digits; may not add to totals shown.
5May include revisions to previously published data.

## T5
TABLE 5
CONSUMPTION OF IRON AND STEEL SCRAP BY REGION AND GRADE, FOR STEEL PRODUCERS1, 2, 3
(Thousand metric tons)
| October 2020 |  |  |  |  | January–October4
| Mid-Atlantic |  |  |  | Mountain | Mid-Atlantic |  |  |  | Mountain
| and | North | South | South | and | and | North | South | South | and
Item | New England | Central | Atlantic | Central | Pacific | New England | Central | Atlantic | Central | Pacific
Carbon steel:
Low-phosphorus plate and punchings | 10 | W | -- | W | W | 104 | W | -- | W | W
Cut structural and plate | 20 | 106 | W | 125 | 26 | 209 | 1100 | 486 | 1140 | 209
No. 1 heavy melting steel | 41 | 115 | 16 | 80 | 19 | 390 | 1170 | 166 | 765 | 233
No. 2 heavy melting steel | 11 | 89 | 44 | 177 | W | 112 | 870 | 418 | 1690 | W
No. 1 and electric furnace bundles | W | 92 | W | 52 | W | 90 | 856 | 49 | 460 | 38
No. 2 and all other bundles | 8 | 38 | W | 15 | W | 72 | 371 | 62 | 136 | W
Electric furnace 1 foot and under (not bundles) | -- | W | -- | W | -- | -- | W | -- | W | --
Railroad rails | W | W | W | 3 | W | W | W | W | 28 | W
Turnings and borings | 18 | 46 | 32 | 55 | 7 | 172 | 490 | 319 | 528 | 74
Slag scrap | 7 | 31 | 2 | 12 | W | 74 | 305 | 22 | 100 | W
Shredded and fragmentized | 43 | 309 | 160 | 405 | 85 | 437 | 3040 | 1670 | 3820 | 854
No. 1 busheling | 37 | 150 | W | 215 | 2 | 351 | 1510 | 294 | 1700 | 20
Steel cans (post consumer) | W | W | -- | W | -- | W | W | -- | W | --
All other carbon steel scrap | 42 | 199 | W | 62 | 2 | 376 | 2000 | W | 592 | 26
Stainless steel scrap | 44 | 4 | -- | W | -- | 444 | 95 | -- | W | --
Alloy steel scrap | 7 | 25 | W | W | -- | 78 | 250 | W | W | --
Ingot mold and stool scrap | -- | 2 | -- | W | -- | W | 16 | -- | W | --
Machinery and cupola cast iron | W | W | W | W | -- | W | W | W | W | --
Cast iron borings | W | W | W | W | W | W | 84 | W | W | W
Motor blocks | -- | W | -- | W | -- | -- | W | -- | W | --
Other iron scrap | 7 | 44 | -- | 5 | W | 61 | 406 | -- | 76 | W
Other mixed scrap | W | 22 | W | 6 | W | 43 | 202 | W | 37 | W
Total | 314 | 1300 | 383 | 1260 | 332 | 3060 | 13000 | 3890 | 11500 | 3210
W Withheld to avoid disclosing company proprietary data; included in "Total." -- Zero.
1Data are rounded to no more than three significant digits; may not add to totals shown.
2A breakout of the States within each region is provided in Table 3.
3Includes manufacturers of raw steel that also produce steel castings.
4May include revisions to previously published data.

## T6
TABLE 6
U.S. EXPORTS OF IRON AND STEEL SCRAP BY SELECTED REGION AND COUNTRY
OR LOCALITY1, 2
(Thousand metric tons and thousand dollars)
| October 2020 |  | January–October3
Region and country or locality | Quantity | Value | Quantity | Value
Bangladesh | 200 | 57400 | 1210 | 314000
Belgium | 1 | 823 | 17 | 9420
Brazil | (4) | 33 | 39 | 10400
Canada | 51 | 10800 | 782 | 105000
Cayman Islands | (4) | 130 | 1 | 827
China | 4 | 3850 | 42 | 34800
Colombia | (4) | 51 | 1 | 184
Dominican Republic | (4) | 6 | 6 | 1700
Ecuador | 25 | 6680 | 28 | 7320
Egypt | -- | -- | 215 | 51500
Germany | (4) | 352 | 8 | 4600
Ghana | -- | -- | 1 | 447
Greece | 27 | 7220 | 178 | 47400
Guatemala | -- | -- | 22 | 6030
Hong Kong | 2 | 1310 | 23 | 20000
India | 62 | 34500 | 597 | 281000
Indonesia | 2 | 610 | 127 | 38000
Italy | (4) | 6 | 35 | 8960
Jamaica | -- | -- | 1 | 705
Japan | 1 | 1970 | 23 | 18400
Korea, Republic of | 9 | 5430 | 506 | 137000
Kuwait | -- | -- | 27 | 5970
Malaysia | 55 | 38000 | 1440 | 298000
Mexico | 266 | 77200 | 1570 | 379000
Netherlands | (4) | 230 | 5 | 2230
New Zealand | (4) | 8 | 2 | 593
Oman | (4) | 8 | 30 | 7240
Pakistan | 63 | 27500 | 618 | 249000
Paraguay | 1 | 299 | 1 | 299
Peru | 38 | 10400 | 202 | 54900
Philippines | 1 | 971 | 16 | 10900
Portugal | -- | -- | 6 | 1000
Russia | -- | -- | 4 | 4210
Saudi Arabia | 89 | 25100 | 294 | 75700
Singapore | (4) | 307 | 4 | 2190
Spain | 1 | 171 | 33 | 9720
Sweden | (4) | 559 | 1 | 2590
Taiwan | 82 | 29400 | 1370 | 420000
Thailand | 17 | 11500 | 389 | 173000
Turkey | 365 | 94200 | 3540 | 875000
United Arab Emirates | 1 | 357 | 7 | 4360
United Kingdom | (4) | 160 | 4 | 3290
Vietnam | 125 | 38500 | 742 | 209000
Other5 | (4) | 497 | 3 | 2460
Total | 1490 | 487000 | 14200 | 3890000
-- Zero.
1Includes tinplate and terneplate; excludes used rails for rerolling and other uses and ships, boats, and other vessels for scrapping. Export valuation is on a free-alongside-ship basis.
2Data are rounded to no more than three significant digits; may not add to totals shown.
3May include revisions to previously published data.
4Less than ½ unit.
5Includes countries with quantities of less than 500 metric tons for the current year.
Source: U.S. Census Bureau.

## T7
TABLE 7
U.S. EXPORTS OF IRON AND STEEL SCRAP BY REGION AND
SELECTED CUSTOMS DISTRICT1, 2
(Thousand metric tons and thousand dollars)
| October 2020 |  | January–October3
Region and customs district | Quantity | Value | Quantity | Value
Canada–United States border:
Buffalo, NY | 8 | 2540 | 79 | 29700
Chicago, IL | (4) | 180 | 20 | 1710
Detroit, MI | 19 | 5220 | 125 | 31600
Duluth, MN | (4) | 7 | 5 | 2080
Great Falls, MT | 1 | 110 | 11 | 2420
Ogdensburg, NY | 2 | 380 | 10 | 1980
Pembina, ND | 5 | 885 | 194 | 23800
Other | 12 | 1310 | 416 | 10000
Total | 46 | 10600 | 860 | 103000
East coast:
Baltimore, MD | 19 | 7520 | 440 | 134000
Boston, MA | 247 | 73000 | 1230 | 312000
Charleston, SC | 9 | 6320 | 144 | 48500
Miami, FL | 33 | 12800 | 339 | 113000
New York City, NY | 229 | 81300 | 2130 | 629000
Norfolk, VA | 18 | 13600 | 203 | 109000
Philadelphia, PA | 129 | 29900 | 873 | 205000
Portland, ME | 2 | 333 | 42 | 8240
Providence, RI | 73 | 20000 | 354 | 91000
Savannah, GA | 18 | 8100 | 188 | 68000
St. Albans, VT | 1 | 241 | 12 | 2230
Wilmington, NC | (4) | 158 | 13 | 1690
Total | 780 | 253000 | 5970 | 1720000
Gulf coast and Mexico–United States
border (includes Caribbean territories):
Dallas–Fort Worth, TX | -- | -- | (4) | 15
El Paso, TX | 1 | 323 | 165 | 31000
Houston–Galveston, TX | 27 | 12800 | 311 | 124000
Laredo, TX | 107 | 30100 | 716 | 174000
Mobile, AL | 1 | 475 | 7 | 4420
New Orleans, LA | 27 | 7550 | 151 | 38000
Nogales, AZ | (4) | 39 | (4) | 63
San Juan, PR | 16 | 4470 | 127 | 32100
Tampa, FL | 14 | 4710 | 298 | 87500
U.S. Virgin Islands | -- | -- | 6 | 1000
Total | 193 | 60500 | 1780 | 492000
West coast and Hawaii:
Columbia–Snake, OR | 74 | 21800 | 671 | 176000
Honolulu, HI, and Anchorage, AK | 2 | 661 | 106 | 26300
Los Angeles, CA | 169 | 69600 | 2780 | 805000
San Diego, CA | 18 | 3990 | 153 | 29900
San Francisco, CA | 164 | 49500 | 1310 | 360000
Seattle, WA | 44 | 16600 | 536 | 176000
Total | 471 | 162000 | 5560 | 1570000
Grand total | 1490 | 487000 | 14200 | 3890000
-- Zero
1Includes tinplate and terneplate; excludes used rails for rerolling and other uses and ships, boats, and other vessels for scrapping. Export valuation is on a free-alongside-ship basis.
2Data are rounded to no more than three significant digits; may not add to totals shown.
3May include revisions to previously published data.
4Less than ½ unit.
Source: U.S. Census Bureau.

## T8
TABLE 8
U.S. EXPORTS OF IRON AND STEEL SCRAP AND OTHER FERROUS PRODUCTS BY GRADE1, 2
(Thousand metric tons and thousand dollars)
| October 2020 |  | January–October3
Item | Quantity | Value | Quantity | Value
No. 1 heavy melting steel | 471 | 136000 | 4080 | 1080000
No. 2 heavy melting steel | 58 | 27600 | 535 | 218000
No. 1 bundles | 9 | 2390 | 68 | 18200
No. 2 bundles | 3 | 582 | 136 | 23500
Shredded steel scrap | 588 | 162000 | 4270 | 1090000
Borings, shovelings and turnings | 1 | 316 | 19 | 4970
Cut plate and structural | 51 | 14700 | 512 | 138000
Tinned iron or steel | 7 | 3490 | 94 | 28000
Remelting scrap ingots | 1 | 561 | 8 | 3990
Cast iron | 60 | 33800 | 1780 | 400000
Other iron and steel | 168 | 57000 | 1820 | 455000
Total carbon steel and cast iron | 1420 | 438000 | 13300 | 3460000
Stainless steel | 23 | 23600 | 258 | 218000
Other alloy steel | 49 | 25300 | 580 | 207000
Total stainless and alloy steel | 72 | 48800 | 838 | 425000
Total carbon, stainless, alloy steel and cast iron | 1490 | 487000 | 14200 | 3890000
Ships, boats, and other vessels for
breaking up (for scrapping) | (4) | 7 | (4) | 57
Used rails for rerolling and other uses | (4) | 663 | 7 | 8770
Total scrap exports | 1490 | 487000 | 14200 | 3900000
Exports of manufactured ferrous products:
Pig iron < or = 0.5% phosphorus | (4) | 83 | 34 | 767
Pig iron > or = 0.5% phosphorus | -- | -- | (4) | 5
Alloy pig iron | -- | -- | (4) | 26
Total pig iron | (4) | 83 | 34 | 798
Direct-reduced iron (DRI) | 2 | 156 | 643 | 142000
Spongy iron products, not DRI | 140 | 42900 | 451 | 144000
Granules for abrasive cleaning and other uses | 2 | 2140 | 15 | 20600
Powders of alloy steel | 1 | 6270 | 12 | 53900
Other ferrous powders | 9 | 7560 | 73 | 58700
Total DRI, granules, powders | 154 | 59000 | 1190 | 419000
Grand total | 1650 | 547000 | 15400 | 4320000
-- Zero.
1Export valuation is on a free-alongside-ship basis.
2Data are rounded to no more than three significant digits; may not add to totals shown.
3May include revisions to previously published data.
4Less than ½ unit.
Source: U.S. Census Bureau.

## T9
TABLE 9
U.S. IMPORTS FOR CONSUMPTION OF IRON AND STEEL SCRAP
BY SELECTED COUNTRY OR LOCALITY1, 2
(Thousand metric tons and thousand dollars)
| October 2020 |  | January–October3
Country or locality | Quantity | Value | Quantity | Value
Brazil | (4) | 30 | 1 | 660
Canada | 322 | 90600 | 2520 | 704000
Cayman Islands | (4) | 6 | 2 | 254
Chile | (4) | 54 | 1 | 493
China | (4) | 67 | 2 | 1090
Dominican Republic | (4) | 8 | 1 | 721
Egypt | (4) | 55 | 1 | 925
Finland | 15 | 4500 | 15 | 4500
Germany | 2 | 94 | 17 | 760
India | (4) | 3 | 1 | 329
Japan | 4 | 29 | 23 | 597
Mexico | 46 | 16600 | 420 | 143000
Netherlands | 65 | 18800 | 233 | 63700
New Zealand | -- | -- | 19 | 5070
Poland | -- | -- | 17 | 4330
Russia | 1 | 642 | 12 | 4710
Singapore | 1 | 155 | 1 | 285
Sweden | 59 | 18200 | 194 | 58200
United Kingdom | 21 | 6110 | 128 | 39300
Other5 | 1 | 512 | 5 | 4180
Total | 537 | 157000 | 3610 | 1040000
-- Zero.
1Includes tinplate and terneplate; excludes used rails for rerolling and other uses and ship, boats, and other vessels for scrapping. Import valuation is on a Customs basis.
2Data are rounded to no more than three significant digits; may not add to totals shown.
3May include revisions to previously published data.
4Less than ½ unit.
5Includes countries with quantities of less than 500 metric tons for the current year.
Source: U.S. Census Bureau.

## T10
TABLE 10
U.S. IMPORTS FOR CONSUMPTION OF IRON AND STEEL SCRAP
BY SELECTED CUSTOMS DISTRICT1, 2
(Thousand metric tons and thousand dollars)
| October 2020 |  | January–October3
Customs district | Quantity | Value | Quantity | Value
Baltimore, MD | (4) | 159 | 1 | 1200
Buffalo, NY | 31 | 12700 | 256 | 106000
Charleston, SC | 99 | 28800 | 277 | 77600
Chicago, IL | (4) | 5 | 8 | 1450
Cleveland, OH | 3 | 823 | 13 | 4800
Detroit, MI | 185 | 53300 | 1460 | 419000
Duluth, MN | 16 | 4340 | 91 | 23000
El Paso, TX | 4 | 1250 | 49 | 13300
Great Falls, MT | 2 | 468 | 12 | 2650
Houston–Galveston, TX | (4) | 419 | 4 | 3110
Laredo, TX | 32 | 11200 | 290 | 98000
Miami, FL | (4) | 109 | 2 | 1170
Mobile, AL | 5 | 2470 | 124 | 44800
New Orleans, LA | 66 | 18900 | 278 | 71400
New York City, NY | (4) | 64 | 1 | 793
Nogales, AZ | 2 | 414 | 20 | 5420
Ogdensburg, NY | 2 | 769 | 10 | 5630
Pembina, ND | 16 | 4220 | 106 | 28400
Philadelphia, PA | (4) | 3 | 1 | 220
Portland, ME | (4) | 53 | 1 | 825
San Diego, CA | 3 | 1200 | 28 | 8160
Savannah, GA | (4) | 84 | 1 | 472
Seattle, WA | 68 | 14200 | 565 | 115000
St. Albans, VT | 2 | 540 | 16 | 3480
Other | (4) | 47 | 1 | 1340
Total | 537 | 157000 | 3610 | 1040000
1Includes tinplate and terneplate; excludes used rails for rerolling and other uses and ships, boats and other vessels for scrapping. Import valuation is on a Customs basis.
2Data are rounded to no more than three significant digits; may not add to totals shown.
3May include revisions to previously published data.
4Less than ½ unit.
Source: U.S. Census Bureau.

## T11
TABLE 11
U.S. IMPORTS OF IRON AND STEEL SCRAP AND OTHER
FERROUS PRODUCTS BY GRADE1, 2
(Thousand metric tons and thousand dollars)
| October 2020 |  | January–October3
Item | Quantity | Value | Quantity | Value
No. 1 heavy melting steel | 14 | 3300 | 134 | 28400
No. 2 heavy melting steel | 12 | 2700 | 94 | 22200
No. 1 bundles | 167 | 49300 | 973 | 281000
No. 2 bundles | 9 | 2490 | 68 | 17400
Shredded steel scrap | 118 | 31800 | 500 | 123000
Borings, shovelings and turnings | 12 | 3080 | 76 | 17400
Cut plate and structural | 24 | 5720 | 160 | 37800
Tinned iron or steel | 16 | 4630 | 142 | 42700
Remelting scrap ingots | (4) | 58 | 1 | 738
Cast iron | 11 | 2790 | 105 | 25200
Other iron and steel | 73 | 16200 | 779 | 181000
Total carbon steel and cast iron | 456 | 122000 | 3030 | 777000
Stainless steel | 21 | 18500 | 179 | 156000
Other alloy steel | 60 | 15900 | 402 | 104000
Total stainless and alloy steel | 81 | 34400 | 581 | 260000
Total carbon, stainless, alloy steel and cast iron | 537 | 157000 | 3610 | 1040000
Ships, boats, and other vessels for
breaking up (for scrapping) | (4) | 5 | (4) | 16
Used rails for rerolling and other uses | 1 | 467 | 30 | 9160
Total scrap imports | 538 | 157000 | 3640 | 1050000
Imports of manufactured ferrous products:
Pig iron < or = 0.5% phosphorus | (4) | 46 | (4) | 473
Pig iron > or = 0.5% phosphorus | 142 | 48800 | 3710 | 1190000
Alloy pig iron | -- | -- | (4) | 362
Total pig iron | 142 | 48900 | 3710 | 1190000
Direct-reduced iron (DRI) | 256 | 58100 | 2380 | 543000
Spongy iron products, not DRI | (4) | 36 | 3 | 5940
Granules for abrasive cleaning and other uses | 3 | 2790 | 21 | 23400
Powders of alloy steel | 5 | 8850 | 40 | 69100
Other ferrous powders | 4 | 6460 | 27 | 52000
Total DRI, granules, powders | 267 | 76300 | 2470 | 694000
Grand total | 948 | 282000 | 9820 | 2930000
-- Zero.
1Import valuation is on a Customs basis.
2Data are rounded to no more than three significant digits; may not add to totals shown.
3May include revisions to previously published data.
4Less than ½ unit.
Source: U.S. Census Bureau.

## T12
TABLE 12
U.S. RAW STEEL PRODUCTION, RAW STEEL CAPABILITY UTILIZATION,
AND CONTINUOUS CAST STEEL PRODUCTION1
| Raw steel production, |  | Raw steel capability |  | Continuous cast steel
| thousand metric tons |  | utilization, percent |  | production, percent
|  | Year |  | Year |  | Year
Period | Monthly | to date2 | Monthly | to date2 | Monthly | to date2
2019:
October | 7250 | 73400 | 78 | 80.1 | 99.747 | 99.749
November | 7090 | 80500 | 78.8 | 80 | 99.75 | 99.75
December | 7290 | 87800 | 78.5 | 79.8 | 99.76 | 99.75
2020:
January | 7660 | 7660 | 81.7 | 81.7 | 99.77 | 99.77
February | 7070 | 14700 | 81.3 | 81.9 | 99.76 | 99.83
March | 7000 | 21700 | 75.3 | 79.6 | 99.76 | 99.764
April | 4820 | 26500 | 55.4 | 73.7 | 99.71 | 99.755
May | 4910 | 31500 | 54.6 | 69.9 | 99.72 | 99.749
June | 4950 | 36400 | 56.8 | 67.8 | 99.7205 | 99.746
July | 5420 | 41800 | 60.3 | 66.7 | 99.7407 | 99.7449
August | 5930 | 47800 | 65.9 | 66.6 | 99.7758 | 99.821
September | 5980 | 53700 | 68.6 | 66.8 | 99.7798 | 99.856
October | 6220 | 60000 | 70.1 | 67.1 | 99.781 | 99.755
1Data are rounded to no more than three significant digits.
2May include revisions to previously published data.
Source: American Iron and Steel Institute.

## T13
TABLE 13
COMPOSITE PRICES FOR STEEL SCRAP AND PIG IRON
| Steel Scrap1 |  | Pig Iron2
Period | $/lt | $/t | $/lt | $/t
2019:
October | 189.38 | 186.39 | 306.23 | 301.39
November | 198.46 | 195.33 | 301.27 | 296.51
December | 224.73 | 221.18 | 301.27 | 296.51
Average, January–December | 253.22 | 249.22 | 344.28 | 338.84
2020:
January | 253.62 | 249.61 | 317.3 | 312.29
February | 237.23 | 233.48 | 317.3 | 312.29
March | 232.67 | 228.995 | 324.92 | 319.79
April | 199.49 | 196.3394 | 332.75 | 327.4947
May | 199.84 | 196.6838 | 324.28 | 319.1585
June | 208.85 | 205.55 | 304.4 | 299.5925
July | 197.12 | 194.0068 | 304.4 | 299.5925
August | 209.05 | 205.75 | 327.75 | 322.57
September | 240.24 | 236.45 | 272.5 | 268.2
October | 244.48 | 240.62 | 272.5 | 268.2
1Prices are for No. 1 heavy melting steel scrap. Source: American Metal Market.
2Prices are Brazilian basic pig iron, free on board, New Orleans, LA. Source: U.S. Census Bureau. Series was revised in January 2019 to reflect the new source of data.
Note: Long tons = lt; metric tons = t.