## Text
Iron and Steel Scrap in January of 2021
This workbook includes an embedded Word document and 11 tables (See tabs below).
This icon is linked to an embedded text document.

## T1
TABLE 1
IRON AND STEEL SCRAP, PIG IRON,
AND DIRECT-REDUCED IRON STATISTICSFOR STEEL PRODUCERS1, 2
(Thousand metric tons)
January 2021
Scrap:
Receipts:
From outside sources | 3090
From other own company plants | 201
Production:
Recirculating scrap | 360
Obsolete scrap | 11
Consumption (by type of furnace):
Blast furnace | 132
Basic oxygen process | 332
Electric furnace | 3020
Other | 88
Total consumption | 3570
Shipments | 69
Stocks, end of period | 3580
Pig iron (includes hot metal):
Receipts | 156
Production | 1830
Consumption | 1590
Stocks, end of period | 107
Direct-reduced iron:3
Receipts | 165
Consumption | 176
Stocks, end of period | 163
1Data are rounded to no more than three significant digits; may not add to totals shown.
2Includes manufacturers of raw steel that also produce steel castings. January 2021 data are based on returns from 56% of consumer surveys, representing 59% of scrap consumption during this month, and estimates for nonrespondents of this survey.
3Includes direct-reduced iron, hot-briquetted iron, and iron carbide. Domestic production data are included in "Receipts."

## T2
TABLE 2
RECEIPTS FROM OUTSIDE SOURCES, PRODUCTION, CONSUMPTION,
AND STOCKS OF IRON AND STEEL SCRAP, BY GRADE, FOR STEEL PRODUCERS1,2
(Thousand metric tons)
January 2021
| Receipts of scrap | Production of |  | Ending
Item | from outside sources | recirculating scrap | Consumption3 | stocks
Carbon steel:
Low-phosphorus plate and
punchings | 14 | W | 15 | W
Cut structural and plate | 265 | W | 307 | 297
No. 1 heavy melting steel | 252 | 37 | 286 | 156
No. 2 heavy melting steel | 348 | 20 | 374 | 261
No. 1 and electric furnace
bundles | 124 | -- | 123 | 107
No. 2 and all other bundles | 72 | W | 73 | 29
Electric furnace 1 foot and
under (not bundles) | W | W | W | W
Railroad rails | 15 | -- | 15 | 9
Turnings and borings | 152 | W | 157 | 176
Slag scrap | 36 | 65 | 68 | 87
Shredded and fragmentized | 955 | W | 1040 | 1460
No. 1 busheling | 362 | W | 391 | 249
Steel cans (post consumer) | W | W | W | W
All other carbon steel scrap | 199 | 100 | 313 | 236
Stainless steel scrap | 57 | 27 | 85 | 39
Alloy steel scrap | 24 | 8 | 32 | 56
Ingot mold and stool scrap | W | W | 3 | 2
Machinery and cupola cast iron | 2 | -- | 3 | W
Cast iron borings | 12 | W | 13 | 5
Motor blocks | W | -- | W | W
Other iron scrap | 122 | 19 | 143 | 100
Other mixed scrap | 70 | W | 117 | 84
Total | 3090 | 360 | 3570 | 3580
W Withheld to avoid disclosing company proprietary data; included in "Total." -- Zero.
1Data are rounded to no more than three significant digits; may not add to totals shown.
2Includes manufacturers of raw steel that also produce steel castings.
3Includes recirculating scrap and home-generated obsolete scrap.

## T3
TABLE 3
RECEIPTS FROM OUTSIDE SOURCES, PRODUCTION, AND CONSUMPTION OF IRON AND STEEL SCRAP,
BY REGION AND STATE, FOR STEEL PRODUCERS1, 2
(Thousand metric tons)
January 2021
| Receipts of scrap | Production of home
| from brokers, | scrap (recirculating | Consumption of
| dealers, and other | scrap resulting from | purchased and
Region and State | outside sources | current operations) | home scrap3
Mid-Atlantic and New England:
New Jersey, New York,
Pennsylvania | 274 | 44 | 310
North Central:
Illinois and Indiana | 419 | 76 | 515
Iowa, Minnesota, Nebraska,
Wisconsin | 216 | 15 | 245
Michigan | 118 | 63 | 132
Ohio | 351 | 74 | 419
Total | 1110 | 229 | 1310
South Atlantic:
Georgia, North Carolina,
South Carolina | 275 | W | 287
Virginia, West Virginia | 110 | W | 130
Total | 385 | 11 | 418
South Central:
Alabama, Kentucky,
Mississippi, Tennessee | 660 | 38 | 764
Arkansas and Texas | 356 | 18 | 412
Total | 1020 | 57 | 1180
Mountain and Pacific:
California, Colorado,
Oregon, Utah, Washington | 313 | 18 | 358
Grand total | 3090 | 360 | 3570
W Withheld to avoid disclosing company proprietary data; included in "Total."
1Data are rounded to no more than three significant digits; may not add to totals shown.
2Includes manufacturers of raw steel that also produce steel castings.
3Includes recirculating scrap and home-generated obsolete scrap.

## T4
TABLE 4
U.S. EXPORTS OF IRON AND STEEL SCRAP
BY SELECTED REGION AND COUNTRY OR LOCALITY1, 2
(Thousand metric tons and thousand dollars)
January 2021
Region and country or locality | Quantity | Value
Bangladesh | 91 | 31800
Brazil | 30 | 10300
Canada | 71 | 21800
China | 4 | 5110
Egypt | 57 | 23600
Hong Kong | 2 | 2560
India | 52 | 23300
Indonesia | 1 | 140
Japan | 2 | 1520
Korea, Republic of | 41 | 17400
Kuwait | 12 | 4170
Malaysia | 66 | 39100
Mexico | 215 | 85300
Pakistan | 57 | 27500
Peru | 25 | 11100
Philippines | 1 | 1390
Taiwan | 82 | 33800
Thailand | 53 | 23600
Turkey | 265 | 90000
United Arab Emirates | 1 | 549
Vietnam | 24 | 8340
Other3 | 3 | 2630
Total | 1160 | 465000
1Includes tinplate and terneplate; excludes used rails for rerolling and other uses and ships, boats, and other vessels for scrapping. Export valuation is on a free-alongside-ship basis.
2Data are rounded to no more than three significant digits; may not add to totals shown.
3Includes countries with January 2021 quantities of less than 500 metric tons.
Source: U.S. Census Bureau.

## T5
TABLE 5
U.S. EXPORTS OF IRON AND STEEL SCRAP BY REGION AND
SELECTED CUSTOMS DISTRICT1, 2
(Thousand metric tons and thousand dollars)
January 2021
Region and customs district | Quantity | Value
Canada–United States border:
Buffalo, NY | 8 | 4510
Chicago, IL | (3) | 20
Detroit, MI | 12 | 4070
Duluth, MN | 1 | 818
Great Falls, MT | 1 | 284
Ogdensburg, NY | 4 | 612
Pembina, ND | 26 | 9380
Other | 12 | 1270
Total | 65 | 21000
East coast:
Baltimore, MD | 12 | 5630
Boston, MA | 94 | 33100
Charleston, SC | 12 | 7060
Miami, FL | 34 | 14100
New York City, NY | 223 | 94100
Norfolk, VA | 15 | 11500
Philadelphia, PA | 137 | 44900
Portland, ME | 3 | 884
Providence, RI | 27 | 9740
Savannah, GA | 13 | 7710
St. Albans, VT | 1 | 267
Wilmington, NC | (3) | 117
Total | 571 | 229000
Gulf coast and Mexico–United States
border (includes Caribbean territories):
El Paso, TX | 22 | 8750
Houston–Galveston, TX | 16 | 12100
Laredo, TX | 90 | 36900
Mobile, AL | 1 | 549
New Orleans, LA | 1 | 793
Nogales, AZ | (3) | 78
San Juan, PR | 17 | 5860
Tampa, FL | 40 | 18200
Total | 187 | 83300
West coast and Hawaii:
Columbia–Snake, OR | 32 | 10400
Honolulu, HI, and Anchorage, AK | 2 | 800
Los Angeles, CA | 106 | 53500
San Diego, CA | 20 | 6650
San Francisco, CA | 99 | 30300
Seattle, WA | 72 | 30000
Total | 331 | 132000
Grand total | 1160 | 465000
1Includes tinplate and terneplate; excludes used rails for rerolling and other uses and ships, boats, and other vessels for scrapping. Export valuation is on a free-alongside-ship basis.
2Data are rounded to no more than three significant digits; may not add to totals shown.
3Less than ½ unit.
Source: U.S. Census Bureau.

## T6
TABLE 6
U.S. EXPORTS OF IRON AND STEEL SCRAP AND
OTHER FERROUS PRODUCTS BY GRADE1, 2
(Thousand metric tons and thousand dollars)
January 2021
Item | Quantity | Value
No. 1 heavy melting steel | 376 | 140000
No. 2 heavy melting steel | 62 | 25900
No. 1 bundles | 8 | 2990
No. 2 bundles | 2 | 411
Shredded steel scrap | 318 | 122000
Borings, shovelings and turnings | 1 | 367
Cut plate and structural | 46 | 16900
Tinned iron or steel | 9 | 2900
Remelting scrap ingots | 16 | 226
Cast iron | 62 | 40900
Other iron and steel | 190 | 64000
Total carbon steel and cast iron | 1090 | 417000
Stainless steel | 18 | 19800
Other alloy steel | 46 | 28200
Total stainless and alloy steel | 64 | 48000
Total carbon, stainless, alloy steel and cast iron | 1160 | 465000
Ships, boats, and other vessels for
breaking up (for scrapping) | (3) | 6
Used rails for rerolling and other uses | (3) | 23
Total scrap exports | 1160 | 465000
Exports of manufactured ferrous products:
Pig iron < or = 0.5% phosphorus | (3) | 43
Pig iron > or = 0.5% phosphorus | -- | --
Pig iron alloy | -- | --
Total pig iron | (3) | 43
Direct-reduced iron (DRI) | 2 | 97
Spongy iron products, not DRI | 33 | 12300
Granules for abrasive cleaning and other uses | 1 | 2060
Powders of alloy steel | 1 | 5830
Other ferrous powders | 8 | 9040
Total DRI, granules, powders | 46 | 29300
Grand total | 1200 | 494000
-- Zero.
1Export valuation is on a free-alongside-ship basis.
2Data are rounded to no more than three significant digits; may not add to totals shown.
3Less than ½ unit.
Source: U.S. Census Bureau.

## T7
TABLE 7
U.S. IMPORTS FOR CONSUMPTION OF IRON AND
STEEL SCRAP BY SELECTED COUNTRY OR LOCALITY1, 2
(Thousand metric tons and thousand dollars)
January 2021
Country or locality | Quantity | Value
Belgium | 25 | 6210
Canada | 354 | 135000
Cayman Islands | 1 | 137
China | 1 | 215
Germany | 1 | 196
Japan | 4 | 190
Mexico | 39 | 19400
Other3 | 1 | 1210
Total | 427 | 163000
1Includes tinplate and terneplate; excludes used rails for rerolling and other uses and ship, boats, and other vessels for scrapping. Import valuation is on a Customs basis.
2Data are rounded to no more than three significant digits; may not add to totals shown.
3Includes countries with January 2021 quantities of less than 500 metric tons.
Source: U.S. Census Bureau.

## T8
TABLE 8
U.S. IMPORTS FOR CONSUMPTION OF IRON AND
STEEL SCRAP BY SELECTED CUSTOMS DISTRICT1, 2
(Thousand metric tons and thousand dollars)
January 2021
Customs district | Quantity | Value
Buffalo, NY | 38 | 17200
Charleston, SC | 7 | 2460
Chicago, IL | 5 | 623
Detroit, MI | 199 | 81900
Duluth, MN | 16 | 5580
El Paso, TX | 3 | 1080
Great Falls, MT | 2 | 403
Houston–Galveston, TX | 2 | 509
Laredo, TX | 28 | 14200
Miami, FL | 1 | 340
Mobile, AL | 3 | 2310
New Orleans, LA | 29 | 6260
Nogales, AZ | 2 | 464
Ogdensburg, NY | 2 | 754
Pembina, ND | 21 | 7950
San Diego, CA | 3 | 1340
Seattle, WA | 65 | 17900
St. Albans, VT | 2 | 516
Other | 1 | 887
Total | 427 | 163000
1Includes tinplate and terneplate; excludes used rails for rerolling and other uses and ships, boats and other vessels for scrapping. Import valuation is on a Customs basis.
2Data are rounded to no more than three significant digits; may not add to totals shown.
Source: U.S. Census Bureau.

## T9
TABLE 9
U.S. IMPORTS OF IRON AND STEEL SCRAP AND OTHER
FERROUS PRODUCTS BY GRADE1, 2
(Thousand metric tons and thousand dollars)
January 2021
Item | Quantity | Value
No. 1 heavy melting steel | 17 | 4970
No. 2 heavy melting steel | 11 | 3060
No. 1 bundles | 85 | 35800
No. 2 bundles | 8 | 3160
Shredded steel scrap | 54 | 17400
Borings, shovelings and turnings | 12 | 4060
Cut plate and structural | 24 | 7820
Tinned iron or steel | 27 | 10900
Remelting scrap ingots | (3) | 142
Cast iron | 17 | 5570
Other iron and steel | 95 | 28300
Total carbon steel and cast iron | 352 | 121000
Stainless steel | 19 | 22100
Other alloy steel | 56 | 19400
Total stainless and alloy steel | 75 | 41600
Total carbon, stainless, alloy steel and cast iron | 427 | 163000
Ships, boats, and other vessels for
breaking up (for scrapping) | -- | --
Used rails for rerolling and other uses | (3) | 130
Total scrap imports | 427 | 163000
Imports of manufactured ferrous products:
Pig iron < or = 0.5% phosphorus | -- | --
Pig iron > or = 0.5% phosphorus | 351 | 145000
Alloy pig iron | (3) | 53
Total pig iron | 351 | 145000
Direct-reduced iron (DRI) | 288 | 85100
Spongy iron products, not DRI | (3) | 246
Granules for abrasive cleaning and other uses | 4 | 2780
Powders of alloy steel | 5 | 7250
Other ferrous powders | 3 | 6090
Total DRI, granules, powders | 299 | 101000
Grand total | 1080 | 409000
-- Zero.
1Import valuation is on a Customs basis.
2Data are rounded to no more than three significant digits; may not add to totals shown.
3Less than ½ unit.
Source: U.S. Census Bureau.

## T10
TABLE 10
U.S. RAW STEEL PRODUCTION, RAW STEEL CAPABILITY UTILIZATION,
AND CONTINUOUS CAST STEEL PRODUCTION1
| Raw steel production, |  | Raw steel capability |  | Continuous cast steel
| thousand metric tons |  | utilization, percent |  | production, percent
|  | Year |  | Year |  | Year
Period | Monthly | to date2 | Monthly | to date2 | Monthly | to date2
2020:
January | 7660 | 7660 | 81.7 | 81.7 | 99.77 | 99.77
February | 7070 | 14700 | 81.3 | 81.9 | 99.76 | 99.83
March | 7000 | 21700 | 75.3 | 79.6 | 99.76 | 99.764
April | 4820 | 26500 | 55.4 | 73.7 | 99.71 | 99.755
May | 4910 | 31500 | 54.6 | 69.9 | 99.72 | 99.749
June | 4950 | 36400 | 56.8 | 67.8 | 99.7205 | 99.746
July | 5420 | 41800 | 60.3 | 66.7 | 99.7407 | 99.7449
August | 5930 | 47800 | 65.9 | 66.6 | 99.7758 | 99.821
September | 5980 | 53700 | 68.6 | 66.8 | 99.7798 | 99.856
October | 6220 | 60000 | 70.1 | 67.1 | 99.781 | 99.755
November | 6300 | 66300 | 73.3 | 67.7 | 99.788 | 99.758
December | 6480 | 72700 | 72.9 | 68.1 | 99.8021 | 99.7622
2021, January | 6970 | 6970 | 76.6 | 76.6 | 99.799 | 99.799
1Data are rounded to no more than three significant digits.
2May include revisions to previously published data.
Source: American Iron and Steel Institute.

## T11
TABLE 11
COMPOSITE PRICES FOR STEEL SCRAP AND PIG IRON
| Steel Scrap1 |  | Pig Iron2
Period | $/lt | $/t | $/lt | $/t
2020:
January | 253.62 | 249.61 | 317.3 | 312.29
February | 237.23 | 233.48 | 317.3 | 312.29
March | 232.67 | 228.995 | 324.92 | 319.79
April | 199.49 | 196.3394 | 332.75 | 327.4947
May | 199.84 | 196.6838 | 324.28 | 319.1585
June | 208.85 | 205.55 | 304.4 | 299.5925
July | 197.12 | 194.0068 | 304.4 | 299.5925
August | 209.05 | 205.75 | 327.75 | 322.57
September | 240.24 | 236.45 | 272.5 | 268.2
October | 244.48 | 240.62 | 272.5 | 268.2
November | 248.28 | 244.36 | 333.35 | 328.085
December | 304.43 | 299.62 | 333.35 | 328.085
Average, January–December | 231.275 | 227.6221 | 313.7333 | 308.779
2021, January | 390.18 | 384.0177 | 537 | 528.5189
1Prices are for No. 1 heavy melting steel scrap. Source: Fastmarket-AMM.
2Prices are Brazilian basic pig iron, free on board, New Orleans, LA. Source: U.S. Census Bureau. Series was revised in January 2019 to reflect the new source of data.
Note: Long tons = lt; metric tons = t.