## Text
Iron and Steel Scrap in January of 2023
This workbook includes an embedded Word document and 12 tables (See tabs below).
This icon is linked to an embedded text document.

## T1
TABLE 1
IRON AND STEEL SCRAP, PIG IRON, AND DIRECT-REDUCED IRON STATISTICS
FOR STEEL PRODUCERS, IN JANUARY 20231, 2
(Thousand metric tons)
January
Scrap:
Receipts:
From outside sources | 2950
From other own company plants | 166
Production:
Recirculating scrap | 349
Obsolete scrap | 10
Consumption (by type of furnace):
Blast furnace | 118
Basic oxygen process | 292
Electric furnace | 3030
Other | --
Total consumption | 3440
Shipments | 43
Stocks, end of period | 3820
Pig iron (includes hot metal):
Receipts | 119
Production | 1030
Consumption | 1170
Stocks, end of period | 679
Direct-reduced iron:3
Receipts | 201
Consumption | 219
Stocks, end of period | 320
-- Zero.
1Data are rounded to no more than three significant digits; may not add to totals shown.
2Includes manufacturers of raw steel that also produce steel castings.
3Includes direct-reduced iron, hot-briquetted iron, and iron carbide. Domestic production data are included in “Receipts.”

## T2
TABLE 2
RECEIPTS FROM OUTSIDE SOURCES, PRODUCTION, CONSUMPTION,
AND STOCKS OF IRON AND STEEL SCRAP, BY GRADE, FOR STEEL PRODUCERS, IN JANUARY 20231,2
(Thousand metric tons)
January
| Receipts of scrap | Production of |  | Ending
Item | from outside sources | recirculating scrap | Consumption3 | stocks
Carbon steel:
Low-phosphorus plate and
punchings | 14 | W | 16 | W
Cut structural and plate | 256 | 30 | 291 | 326
No. 1 heavy melting steel | 269 | 58 | 329 | 181
No. 2 heavy melting steel | 332 | 26 | 366 | 238
No. 1 and electric furnace bundles | 109 | -- | 108 | 110
No. 2 and all other bundles | 70 | W | 70 | 41
Electric furnace 1 foot and
under (not bundles) | W | -- | W | W
Railroad rails | 18 | 7 | 19 | 97
Turnings and borings | 134 | W | 138 | 204
Slag scrap | 27 | 29 | 62 | 40
Shredded and fragmentized | 879 | W | 966 | 1500
No. 1 busheling | 366 | 26 | 396 | 346
Steel cans (post consumer) | W | W | 10 | 293
All other carbon steel scrap | 180 | 120 | 311 | 226
Stainless steel scrap | 42 | 19 | 62 | 32
Alloy steel scrap | 23 | 8 | 31 | 50
Ingot mold and stool scrap | W | W | 6 | 5
Machinery and cupola cast iron | 4 | -- | W | W
Cast iron borings | 12 | -- | 12 | W
Other iron scrap | 54 | 8 | 50 | 61
Other mixed scrap | 146 | 12 | 191 | 46
Total | 2950 | 349 | 3440 | 3820
W Withheld to avoid disclosing company proprietary data; included in “Total.” -- Zero.
1Data are rounded to no more than three significant digits; may not add to totals shown.
2Includes manufacturers of raw steel that also produce steel castings.
3Includes recirculating scrap.

## T3
TABLE 3
RECEIPTS FROM OUTSIDE SOURCES, PRODUCTION, AND CONSUMPTION OF IRON AND STEEL SCRAP,
BY REGION AND STATE, FOR STEEL PRODUCERS, IN JANUARY 20231, 2
(Thousand metric tons)
January
| Receipts of scrap | Production of home
| from brokers, | scrap (recirculating | Consumption of
| dealers, and other | scrap resulting from | purchased and
Region and State | outside sources | current operations) | home scrap3
Mid-Atlantic and New England:
New Jersey, New York, Pennsylvania | 177 | 38 | 248
North Central:
Illinois and Indiana | 356 | 76 | 460
Iowa, Nebraska, Wisconsin | 219 | W | 238
Michigan | 38 | W | 43
Ohio | 401 | 100 | 482
Total | 1010 | 187 | 1220
South Atlantic:
Georgia, North Carolina, South Carolina | 270 | W | 288
Virginia and West Virginia | 87 | W | 112
Total | 359 | W | 400
South Central:
Alabama, Kentucky, Tennessee | 665 | 49 | 710
Arkansas and Texas | 445 | 38 | 540
Total | 1110 | 87 | 1250
Mountain and Pacific:
California, Colorado, Oregon, Utah, Washington | 292 | 18 | 322
Grand total | 2950 | 349 | 3440
W Withheld to avoid disclosing company proprietary data; included in “Total.”
1Data are rounded to no more than three significant digits; may not add to totals shown.
2Includes manufacturers of raw steel that also produce steel castings.
3Includes recirculating scrap.

## T4
TABLE 4
U.S. EXPORTS OF IRON AND STEEL SCRAP
BY SELECTED COUNTRY OR LOCALITY, IN JANUARY 20231, 2
(Thousand metric tons and thousand dollars)
January
Country or locality | Quantity | Value
Bangladesh | 30 | 10900
Belgium | 2 | 2940
Canada | 42 | 15800
China | 2 | 3280
Greece | 29 | 11600
India | 132 | 67500
Korea, Republic of | 33 | 13700
Malaysia | 10 | 11300
Mexico | 260 | 59500
Morocco | 17 | 6170
Netherlands | 2 | 3980
Pakistan | 23 | 16600
Peru | 62 | 24000
Taiwan | 87 | 36500
Thailand | 16 | 14800
Turkey | 247 | 84300
Vietnam | 76 | 28300
Other3 | 25 | 8180
Total | 1100 | 419000
1Data are rounded to no more than three significant digits; may not add to totals shown.
2Includes tinplate and terneplate; excludes used rails for rerolling and other uses and ships, boats, and other vessels for scrapping. Export valuation is on a free-alongside-ship basis.
3Includes countries with quantities of less than 500 metric tons.
Source: U.S. Census Bureau.

## T5
TABLE 5
U.S. EXPORTS OF IRON AND STEEL SCRAP BY REGION AND
SELECTED CUSTOMS DISTRICT, IN JANUARY 20231, 2
(Thousand metric tons and thousand dollars)
January
Customs district | Quantity | Value
Baltimore, MD | 10 | 6710
Boston, MA | 69 | 26300
Buffalo, NY | 5 | 4120
Charleston, SC | 4 | 3260
Columbia–Snake, OR | 48 | 18500
Detroit, MI | 19 | 8230
El Paso, TX | 83 | 54
Honolulu, HI, and Anchorage, AK | 3 | 1130
Houston–Galveston, TX | 15 | 12700
Laredo, TX | 80 | 23400
Los Angeles, CA | 78 | 36000
Miami, FL | 21 | 9330
Mobile, AL | 2 | 2100
New Orleans, LA | 1 | 1290
New York City, NY | 189 | 78800
Norfolk, VA | 31 | 21600
Ogdensburg, NY | 1 | 188
Pembina, ND | 8 | 2960
Philadelphia, PA | 118 | 41400
Portland, ME | 31 | 11900
Providence, RI | 53 | 18200
San Diego, CA | 17 | 5650
San Francisco, CA | 97 | 36300
San Juan, PR | 6 | 2070
Savannah, GA | 14 | 11500
Seattle, WA | 31 | 13800
St. Albans, VT | 1 | 224
Tampa, FL | 52 | 19600
Other3 | 7 | 2040
Total | 1090 | 419000
1Data are rounded to no more than three significant digits; may not add to totals shown.
2Includes tinplate and terneplate; excludes used rails for rerolling and other uses and ships, boats, and other vessels for scrapping. Export valuation is on a free-alongside-ship basis.
3Includes countries with quantities of less than 500 metric tons.
Source: U.S. Census Bureau.

## T6
TABLE 6
U.S. EXPORTS OF IRON AND STEEL SCRAP AND
OTHER FERROUS PRODUCTS BY GRADE, IN JANUARY 20231, 2
(Thousand metric tons and thousand dollars)
January
Item | Quantity | Value
No. 1 heavy melting steel | 463 | 180000
No. 2 heavy melting steel | 50 | 20800
No. 1 bundles | 4 | 1610
No. 2 bundles | -- | --
Shredded steel scrap | 290 | 107000
Borings, shovelings, and turnings | 4 | 1060
Cut plate and structural | 53 | 20100
Tinned iron or steel | 7 | 972
Remelting scrap ingots | (3) | 121
Cast iron | 122 | 13700
Other iron and steel | 3 | 735
Total carbon steel and cast iron | 996 | 346000
Stainless steel | 48 | 40000
Other alloy steel | 51 | 33600
Total stainless and alloy steel | 99 | 73600
Total carbon, stainless, alloy steel, and cast iron | 1100 | 419000
Ships, boats, and other vessels for
breaking up (for scrapping) | (3) | 24
Used rails | (3) | 452
Used rails for rerolling and other uses | 1 | 1470
Total scrap exports | 1100 | 421000
Exports of manufactured ferrous products:
Pig iron < or = 0.5% phosphorus | 2 | 1420
Pig iron > or = 0.5% phosphorus | -- | --
Pig iron alloy | -- | --
Total pig iron | 2 | 1420
Direct-reduced iron (DRI) | (3) | 13
Granules for abrasive cleaning and other uses | 2 | 2760
Powders of alloy steel | 1 | 5710
Other ferrous powders | 5 | 5710
Total DRI, granules, powders | 8 | 14200
Grand total | 1110 | 437000
-- Zero.
1Data are rounded to no more than three significant digits; may not add to totals shown.
2Export valuation is on a free-alongside-ship basis.
3Less than ½ unit.
Source: U.S. Census Bureau.

## T7
TABLE 7
U.S. IMPORTS FOR CONSUMPTION OF IRON AND STEEL SCRAP
BY SELECTED COUNTRY OR LOCALITY, IN JANUARY 20231, 2
(Thousand metric tons and thousand dollars)
January
Country or locality | Quantity | Value
Canada | 300 | 118000
Cayman Islands | 1 | 92
China | (3) | 140
Colombia | (3) | 120
Germany | 1 | 107
Japan | 3 | 62
Mexico | 43 | 19600
New Zealand | 27 | 12100
Other4 | 1 | 706
Total | 377 | 151000
1Data are rounded to no more than three significant digits; may not add to totals shown.
2Includes tinplate and terneplate; excludes used rails for rerolling and other uses and ships, boats, and other vessels for scrapping. Import valuation is on a Customs basis.
3Less than ½ unit.
4Includes countries with quantities of less than 500 metric tons.
Source: U.S. Census Bureau.

## T8
TABLE 8
U.S. IMPORTS FOR CONSUMPTION OF IRON AND STEEL SCRAP
BY SELECTED CUSTOMS DISTRICT, IN JANUARY 20231, 2
(Thousand metric tons and thousand dollars)
January
Customs district | Quantity | Value
Baltimore, MD | (3) | 50
Buffalo, NY | 21 | 11200
Charleston, SC | 1 | 93
Chicago, IL | (3) | 213
Cleveland, OH | (3) | 10
Detroit, MI | 188 | 77500
Duluth, MN | 6 | 1910
El Paso, TX | 5 | 2170
Great Falls, MT | 2 | 588
Houston-Galveston, TX | (3) | 132
Laredo, TX | 28 | 14000
Miami, FL | 2 | 376
Mobile, AL | 2 | 1130
New Orleans, LA | 30 | 12100
New York City, NY | (3) | 31
Nogales, AZ | 3 | 1040
Ogdensburg, NY | 1 | 460
Pembina, ND | 23 | 8510
San Diego, CA | 5 | 1380
Seattle, WA | 60 | 17600
St. Albans, VT | (3) | 24
Other | (3) | 104
Total | 377 | 151000
1Data are rounded to no more than three significant digits; may not add to totals shown.
2Includes tinplate and terneplate; excludes used rails for rerolling and other uses and ships, boats and other vessels for scrapping. Import valuation is on a Customs basis.
3Less than ½ unit.
Source: U.S. Census Bureau.

## T9
TABLE 9
U.S. IMPORTS OF IRON AND STEEL SCRAP AND OTHER
FERROUS PRODUCTS BY GRADE, IN JANUARY 20231, 2
(Thousand metric tons and thousand dollars)
January
Item | Quantity | Value
No. 1 heavy melting steel | 18 | 5780
No. 2 heavy melting steel | 10 | 2790
No. 1 bundles | 76 | 31000
No. 2 bundles | 7 | 2750
Shredded steel scrap | 61 | 24600
Borings, shovelings, and turnings | 4 | 847
Cut plate and structural | 15 | 4930
Tinned iron or steel | 21 | 7890
Remelting scrap ingots | (3) | 189
Cast iron | 36 | 15200
Other iron and steel | 70 | 23200
Total carbon steel and cast iron | 319 | 119000
Stainless steel | 16 | 17600
Other alloy steel | 41 | 14000
Total stainless and alloy steel | 57 | 31600
Total carbon, stainless, alloy steel, and cast iron | 377 | 151000
Ships, boats, and other vessels for
breaking up (for scrapping) | -- | --
Used rails | (3) | 34
Used rails, nonalloyed | -- | --
Used rails other | (3) | 175
Total scrap imports | 377 | 151000
Imports of manufactured ferrous products:
Pig iron > or = 0.5% phosphorus | 297 | 183000
Pig Iron < or =0.5% phosphorus | -- | --
Alloy pig iron | (3) | 23
Total pig iron | 297 | 183000
Direct-reduced iron (DRI) | 219 | 79800
Spongy iron products, not DRI | (3) | 235
Granules for abrasive cleaning and other uses | 2 | 2910
Powders of alloy steel | 5 | 10400
Other ferrous powders | 4 | 8520
Total DRI, granules, powders | 229 | 102000
Grand total | 904 | 436000
-- Zero.
1Data are rounded to no more than three significant digits; may not add to totals shown.
2Import valuation is on a Customs basis.
3Less than ½ unit.
Source: U.S. Census Bureau.

## T10
TABLE 10
U.S. RAW STEEL PRODUCTION, RAW STEEL CAPABILITY UTILIZATION,
AND CONTINUOUS CAST STEEL PRODUCTION1
| Raw steel production, |  | Raw steel capability |  | Continuous cast steel
| thousand metric tons |  | utilization, percent |  | production, percent
|  | Year |  | Year |  | Year
Period | Monthly | to date2 | Monthly | to date2 | Monthly | to date2
2022:
January | 6970 | 6970 | 79.8 | 79.8 | 99.8 | 99.8
February | 6370 | 13300 | 80.8 | 80.3 | 99.7 | 99.8
March | 6870 | 20200 | 78.7 | 79.7 | 99.6 | 99.7
April | 6950 | 27200 | 81.9 | 80.3 | 99.7 | 99.7
May | 7120 | 34300 | 81.1 | 80.5 | 99.7 | 99.7
June | 6760 | 41000 | 79.6 | 80.3 | 99.7 | 99.7
July | 6910 | 48000 | 78.1 | 80 | 99.7 | 99.7
August | 6910 | 54900 | 78 | 79.7 | 99.7 | 99.7
September | 6550 | 61400 | 76.4 | 79.4 | 99.7 | 99.7
October | 6610 | 68000 | 73.7 | 78.8 | 99.7 | 99.7
November | 6200 | 74200 | 71.5 | 78.1 | 99.6 | 99.7
December | 6330 | 80500 | 70.6 | 77.5 | 99.7 | 99.7
2023, January | 6550 | 6550 | 73 | 73 | 99.6 | 99.6
1Data are rounded to no more than three significant digits.
2May include revisions to previously published data.
Source: American Iron and Steel Institute.

## T11
TABLE 11
COMPOSITE PRICES FOR STEEL SCRAP AND PIG IRON
| Steel Scrap1 |  | Pig Iron2
Period | $/lt | $/t | $/lt | $/t
2022:
January | 406.67 | 400.25 | 517.3 | 509.13
February | 406.67 | 400.25 | 517.3 | 509.13
March | 531.67 | 523.27 | 513.66 | 505.55
April | 518.33 | 510.14 | 649.12 | 638.87
May | 443.33 | 436.33 | 566.12 | 557.18
June | 393.33 | 387.12 | 753.47 | 741.57
July | 360 | 354.31 | 742.36 | 730.64
August | 333.33 | 328.07 | 974.43 | 959.04
September | 313.33 | 308.38 | 618.84 | 609.07
October | 310 | 305.11 | 924.99 | 910.38
November | 293.33 | 288.7 | 511.23 | 503.16
December | 313.33 | 308.38 | 662.89 | 652.42
Average, January–December | 313.33 | 308.38 | 665.66 | 655.15
2023, January | 346.67 | 341.2 | 560.18 | 551.33
1Prices are for No. 1 heavy melting steel scrap. Source: Fastmarkets-AMM.
2Prices are Brazilian basic pig iron, free on board, New Orleans, LA. Source: U.S. Census Bureau.
Note: Long tons = lt; metric tons = t.

## T12
TABLE 12
U.S. IRON AND STEEL SCRAP RECEIPTS FROM OUTSIDE SOURCES, PRODUCTION OF PIG IRON,
AND DIRECT-REDUCED IRON (DRI) CONSUMPTION1
(Thousand metric tons)
Receipts of scrap
| from outside sources |  | Pig iron production |  | DRI consumption
|  | Year |  | Year |  | Year
Period | Monthly | to date | Monthly | to date | Monthly | to date
2022:2
January | 2940 | 2940 | 970 | 970 | 223 | 223
February | 2980 | 5920 | 877 | 1850 | 248 | 471
March | 2930 | 8850 | 802 | 2650 | 264 | 735
April | 2980 | 11800 | 802 | 3450 | 265 | 1000
May | 3080 | 14900 | 903 | 4350 | 291 | 1290
June | 3170 | 18100 | 920 | 5270 | 309 | 1600
July | 2990 | 21100 | 922 | 6200 | 262 | 1860
August | 2900 | 24000 | 988 | 7180 | 264 | 2130
September | 2910 | 26900 | 950 | 8130 | 187 | 2310
October | 2720 | 29600 | 918 | 9050 | 190 | 2500
November | 2830 | 32400 | 898 | 9950 | 184 | 2690
December | 3510 | 35900 | 956 | 10900 | 202 | 2890
2023, January | 2950 | 2950 | 1030 | 1030 | 219 | 219
1Data are rounded to no more than three significant digits.
2May include revisions to previously published data.