## Text
Iron and Steel Scrap in February of 2023
This workbook includes an embedded Word document and 12 tables (See tabs below).
This icon is linked to an embedded text document.

## T1
TABLE 1
IRON AND STEEL SCRAP, PIG IRON, AND DIRECT-REDUCED IRON STATISTICS
FOR STEEL PRODUCERS, IN FEBRUARY 20231, 2
(Thousand metric tons)
| February | January–February3
Scrap:
Receipts:
From outside sources | 3050 | 6040
From other own company plants | 156 | 289
Production:
Recirculating scrap | 324 | 674
Obsolete scrap | 10 | 20
Consumption (by type of furnace):
Blast furnace | 113 | 230
Basic oxygen process | 299 | 591
Electric furnace | 3060 | 6100
Other | -- | --
Total consumption | 3470 | 6920
Shipments | 34 | 77
Stocks, end of period | 3850 | 3850
Pig iron (includes hot metal):
Receipts | 107 | 226
Production | 986 | 2020
Consumption | 1120 | 2290
Stocks, end of period | 666 | 666
Direct-reduced iron:4
Receipts | 223 | 424
Consumption | 212 | 431
Stocks, end of period | 335 | 335
-- Zero.
1Data are rounded to no more than three significant digits; may not add to totals shown.
2Includes manufacturers of raw steel that also produce steel castings.
3May include revisions to previously published data.
4Includes direct-reduced iron, hot-briquetted iron, and iron carbide. Domestic production data are included in “Receipts.”

## T2
TABLE 2
RECEIPTS FROM OUTSIDE SOURCES, PRODUCTION, CONSUMPTION, AND STOCKS OF IRON AND STEEL SCRAP, BY GRADE, FOR STEEL PRODUCERS, IN FEBRUARY 20231, 2
(Thousand metric tons)
| February |  |  |  | January–February3
| Receipts of scrap | Production of |  | Ending | Receipts of scrap | Production of
Item | from outside sources | recirculating scrap | Consumption4 | stocks | from outside sources | recirculating scrap | Consumption4
Carbon steel:
Low-phosphorus plate and punchings | 14 | W | 16 | W | 28 | W | 32
Cut structural and plate | 263 | 29 | 290 | 330 | 521 | 58 | 583
No. 1 heavy melting steel | 278 | 39 | 326 | 172 | 555 | 98 | 654
No. 2 heavy melting steel | 333 | 26 | 365 | 244 | 666 | 52 | 731
No. 1 and electric furnace bundles | 114 | -- | 113 | 120 | 224 | -- | 220
No. 2 and all other bundles | 68 | W | 85 | 46 | 138 | W | 155
Electric furnace 1 foot and under (not bundles) | W | -- | W | W | W | -- | W
Railroad rails | 18 | W | 19 | 97 | 36 | 15 | 37
Turnings and borings | 134 | 2 | 138 | 205 | 270 | W | 276
Slag scrap | 31 | 27 | 57 | 43 | 59 | 56 | 119
Shredded and fragmentized | 943 | W | 962 | 1540 | 1840 | W | 1930
No. 1 busheling | 369 | 26 | 406 | 336 | 735 | 52 | 800
Steel cans scrap (post consumer) | W | W | 10 | 293 | W | W | 21
All other carbon steel scrap | 188 | 117 | 318 | 224 | 368 | 237 | 630
Stainless steel scrap | 42 | 19 | 62 | 32 | 84 | 38 | 124
Alloy steel scrap | 23 | 8 | 31 | 50 | 46 | 17 | 63
Ingot mold and stool scrap | W | W | W | W | W | W | W
Machinery and cupola cast iron | 4 | -- | W | W | W | -- | 8
Cast iron borings | 12 | -- | 12 | W | 24 | W | 25
Other iron scrap | 54 | 9 | 53 | 60 | 108 | 17 | 103
Other mixed scrap | 149 | 12 | 194 | 36 | 295 | 24 | 386
Total | 3050 | 324 | 3470 | 3850 | 6040 | 674 | 6920
W Withheld to avoid disclosing company proprietary data; included in “Total.” -- Zero.
1Data are rounded to no more than three significant digits; may not add to totals shown.
2Includes manufacturers of raw steel that also produce steel castings.
3May include revisions to previously published data.
4Includes recirculating scrap.

## T3
TABLE 3
RECEIPTS FROM OUTSIDE SOURCES, PRODUCTION, AND CONSUMPTION OF IRON AND STEEL SCRAP,
BY REGION AND STATE, FOR STEEL PRODUCERS, IN FEBRUARY 20231, 2
(Thousand metric tons)
| February |  |  | January–February3
| Receipts of scrap | Production of |  | Receipts of scrap | Production of
| from outside sources | recirculating scrap | Consumption4 | from outside sources | recirculating scrap | Consumption4
Region and State
Mid-Atlantic and New England:
New Jersey, New York, Pennsylvania | 224 | 37 | 249 | 432 | 75 | 500
North Central:
Illinois and Indiana | 357 | 76 | 457 | 712 | 152 | 918
Iowa, Nebraska, Wisconsin | 218 | 6 | 237 | 438 | 14 | 475
Michigan | 38 | 5 | 43 | 76 | 9 | 86
Ohio | 376 | 79 | 468 | 777 | 179 | 950
Total | 989 | 166 | 1210 | 2000 | 354 | 2430
South Atlantic:
Georgia, North Carolina, South Carolina | 270 | W | 290 | 542 | W | 579
Virginia, West Virginia | 96 | W | 111 | 185 | W | 223
Total | 366 | 17 | 401 | 727 | 36 | 802
South Central:
Alabama, Kentucky, Mississippi, Tennessee | 667 | 49 | 763 | 1330 | 97 | 1470
Arkansas and Texas | 514 | 37 | 530 | 959 | 75 | 1070
Total | 1180 | 86 | 1290 | 2290 | 172 | 2550
Mountain and Pacific:
California, Colorado, Oregon, Utah, Washington | 291 | 19 | 324 | 583 | 37 | 645
Grand total | 3050 | 324 | 3470 | 6040 | 674 | 6920
W Withheld to avoid disclosing company proprietary data; included in “Total.”
1Data are rounded to no more than three significant digits; may not add to totals shown.
2Includes manufacturers of raw steel that also produce steel castings.
3May include revisions to previously published data.
4Includes recirculating scrap.

## T4
TABLE 4
U.S. EXPORTS OF IRON AND STEEL SCRAP BY SELECTED REGION AND COUNTRY
OR LOCALITY, IN FEBRUARY 20231, 2
(Thousand metric tons and thousand dollars)
| February |  | January–February3
Region and country or locality | Quantity | Value | Quantity | Value
Bangladesh | 99 | 38700 | 130 | 49600
Belgium | 3 | 3920 | 5 | 6860
Canada | 35 | 13600 | 77 | 29400
China | 2 | 3180 | 4 | 6460
Ecuador | 30 | 12300 | 30 | 12300
Greece | (4) | 20 | 29 | 11700
India | 85 | 51100 | 216 | 119000
Korea, Republic of | 50 | 23700 | 83 | 37400
Malaysia | 10 | 11500 | 19 | 22800
Mexico | 149 | 51300 | 408 | 111000
Morocco | -- | -- | 17 | 6170
Netherlands | (4) | 494 | 3 | 4470
Pakistan | 20 | 14100 | 43 | 30700
Peru | 30 | 12200 | 92 | 36200
Taiwan | 100 | 44400 | 187 | 80800
Thailand | 22 | 15500 | 38 | 30300
Turkey | 361 | 151000 | 608 | 236000
Vietnam | 191 | 77300 | 267 | 106000
Other5 | 6 | 7070 | 31 | 15300
Total | 1190 | 532000 | 2290 | 951000
-- Zero.
1Data are rounded to no more than three significant digits; may not add to totals shown.
2Includes tinplate and terneplate; excludes used rails for rerolling and other uses and ships, boats, and other vessels for scrapping. Export valuation is on a free-alongside-ship basis.
3May include revisions to previously published data.
4Less than ½ unit.
5Includes countries with quantities of less than 500 metric tons for the current year.
Source: U.S. Census Bureau.

## T5
TABLE 5
U.S. EXPORTS OF IRON AND STEEL SCRAP BY
SELECTED CUSTOMS DISTRICT, IN FEBRUARY 20231, 2
(Thousand metric tons and thousand dollars)
| February |  | January–February3
Customs district | Quantity | Value | Quantity | Value
Baltimore, MD | 74 | 39100 | 84 | 45800
Boston, MA | 118 | 48800 | 187 | 75100
Buffalo, NY | 5 | 3680 | 11 | 7800
Charleston, SC | 5 | 3820 | 9 | 7080
Columbia–Snake, OR | 100 | 42000 | 149 | 60500
Detroit, MI | 16 | 7010 | 36 | 15200
Duluth, MN | (4) | 233 | 1 | 682
El Paso, TX | 1 | 268 | 84 | 322
Honolulu, HI, and Anchorage, AK | 26 | 10500 | 29 | 11600
Houston–Galveston, TX | 13 | 11800 | 28 | 24500
Laredo, TX | 55 | 21100 | 135 | 44500
Los Angeles, CA | 144 | 67700 | 223 | 104000
Miami, FL | 17 | 7460 | 38 | 16800
Mobile, AL | 1 | 1250 | 3 | 3350
New Orleans, LA | 1 | 397 | 2 | 1690
New York City, NY | 154 | 74300 | 343 | 153000
Norfolk, VA | 33 | 23600 | 64 | 45100
Ogdensburg, NY | 1 | 150 | 1 | 338
Pembina, ND | 6 | 2420 | 14 | 5370
Philadelphia, PA | 83 | 32800 | 202 | 74100
Portland, ME | 1 | 351 | 32 | 12300
Providence, RI | -- | -- | 53 | 18200
San Diego, CA | 33 | 6060 | 50 | 11700
San Francisco, CA | 154 | 63200 | 251 | 99500
San Juan, PR | 43 | 13900 | 50 | 16000
Savannah, GA | 14 | 11500 | 29 | 23000
Seattle, WA | 59 | 26400 | 90 | 40100
St. Albans, VT | 1 | 268 | 2 | 492
Tampa, FL | 25 | 10600 | 77 | 30200
Other | 7 | 1300 | 15 | 2890
Total | 1190 | 532000 | 2290 | 951000
-- Zero.
1Data are rounded to no more than three significant digits; may not add to totals shown.
2Includes tinplate and terneplate; excludes used rails for rerolling and other uses and ships, boats, and other vessels for scrapping. Export valuation is on a free-alongside-ship basis.
3May include revisions to previously published data.
4Less than ½ unit.
Source: U.S. Census Bureau.

## T6
TABLE 6
U.S. EXPORTS OF IRON AND STEEL SCRAP AND OTHER
FERROUS PRODUCTS BY GRADE, IN FEBRUARY 20231, 2
(Thousand metric tons and thousand dollars)
| February |  | January–February3
Item | Quantity | Value | Quantity | Value
No. 1 heavy melting steel | 478 | 196000 | 941 | 376000
No. 2 heavy melting steel | 49 | 23600 | 99 | 44300
No. 1 bundles | 7 | 2510 | 11 | 4120
No. 2 bundles | 1 | 95 | 1 | 95
Shredded steel scrap | 474 | 194000 | 764 | 300000
Borings, shovelings, and turnings | 5 | 1080 | 9 | 2140
Cut plate and structural | 47 | 25100 | 100 | 45200
Tinned iron or steel | 12 | 1890 | 19 | 2860
Remelting scrap ingots | (4) | 29 | (4) | 151
Cast iron | 22 | 15400 | 144 | 29100
Other iron and steel | 4 | 807 | 7 | 1540
Total carbon steel and cast iron | 1100 | 460000 | 2100 | 806000
Stainless steel | 25 | 38100 | 73 | 78100
Other alloy steel | 69 | 33900 | 120 | 67500
Total stainless and alloy steel | 94 | 72100 | 193 | 146000
Total carbon, stainless, alloy steel, and cast iron | 1190 | 532000 | 2290 | 951000
Ships, boats, and other vessels for
breaking up (for scrapping) | 1 | 158 | 1 | 182
Used rails | (4) | 192 | (4) | 644
Used rails for rerolling and other uses | -- | -- | -- | --
Total scrap exports | 1190 | 532000 | 2290 | 952000
Exports of manufactured ferrous products,
Pig iron < or = 0.5% phosphorus | 1 | 1060 | 3 | 2480
Pig iron > or = 0.5% phosphorus | -- | -- | -- | --
Alloy Pig Iron | (4) | 5 | (4) | 5
Total pig iron | 1 | 1060 | 3 | 2480
Direct-reduced iron (DRI) | (4) | 8 | (4) | 21
Granules for abrasive cleaning and other uses | 2 | 2230 | 3 | 4990
Powders of alloy steel | 1 | 5560 | 1 | 11300
Other ferrous powders | 4 | 6970 | 9 | 12700
Total DRI, granules, powders | 7 | 14800 | 14 | 29000
Grand total | 1200 | 548000 | 2310 | 983000
-- Zero.
1Data are rounded to no more than three significant digits; may not add to totals shown.
2Export valuation is on a free-alongside-ship basis.
3May include revisions to previously published data.
4Less than ½ unit.
Source: U.S. Census Bureau.

## T7
TABLE 7
U.S. IMPORTS FOR CONSUMPTION OF IRON AND STEEL SCRAP
BY SELECTED COUNTRY OR LOCALITY, IN FEBRUARY 20231, 2
(Thousand metric tons and thousand dollars)
| February |  | January–February3
Country or locality | Quantity | Value | Quantity | Value
Canada | 293 | 124000 | 593 | 242000
Cayman Islands | 1 | 92 | 1 | 184
Colombia | (4) | 115 | 1 | 235
Germany | 9 | 2430 | 9 | 2540
Japan | 3 | 63 | 6 | 125
Mexico | 46 | 23100 | 89 | 42800
Netherlands | 32 | 12400 | 32 | 12400
New Zealand | -- | -- | 27 | 12100
Sweden | 36 | 15300 | 37 | 15400
Other5 | 2 | 1220 | 3 | 1990
Total | 421 | 179000 | 798 | 330000
-- Zero.
1Data are rounded to no more than three significant digits; may not add to totals shown.
2Includes tinplate and terneplate; excludes used rails for rerolling and other uses and ships, boats, and other vessels for scrapping. Import valuation is on a Customs basis.
3May include revisions to previously published data.
4Less than ½ unit.
5Includes countries with quantities of less than 500 metric tons for the current year.
Source: U.S. Census Bureau.

## T8
TABLE 8
U.S. IMPORTS FOR CONSUMPTION OF IRON AND STEEL SCRAP
BY SELECTED CUSTOMS DISTRICT, IN FEBRUARY 20231, 2
(Thousand metric tons and thousand dollars)
| February |  | January–February3
Customs district | Quantity | Value | Quantity | Value
Baltimore, MD | 1 | 225 | 1 | 275
Buffalo, NY | 20 | 13200 | 40 | 24500
Charleston, SC | 39 | 14900 | 39 | 15000
Chicago, IL | (4) | 96 | (4) | 309
Cleveland, OH | (4) | 333 | (4) | 343
Detroit, MI | 192 | 82700 | 380 | 160000
Duluth, MN | 9 | 3370 | 15 | 5280
El Paso, TX | 3 | 1680 | 8 | 3850
Great Falls, MT | 1 | 619 | 3 | 1210
Houston-Galveston, TX | -- | -- | (4) | 132
Laredo, TX | 30 | 15500 | 58 | 29500
Miami, FL | 2 | 430 | 3 | 806
Mobile, AL | 3 | 2300 | 5 | 3430
New Orleans, LA | 41 | 15400 | 71 | 27500
New York City, NY | (4) | 23 | (4) | 54
Nogales, AZ | 6 | 2180 | 9 | 3220
Ogdensburg, NY | 2 | 1360 | 2 | 1820
Pembina, ND | 20 | 7930 | 43 | 16400
San Diego, CA | 5 | 1500 | 10 | 2870
Seattle, WA | 48 | 14500 | 108 | 32100
St. Albans, VT | 2 | 485 | 2 | 509
Other | (4) | 239 | (4) | 342
Total | 421 | 179000 | 798 | 330000
-- Zero.
1Data are rounded to no more than three significant digits; may not add to totals shown.
2Includes tinplate and terneplate; excludes used rails for rerolling and other uses and ships, boats and other vessels for scrapping. Import valuation is on a Customs basis.
3May include revisions to previously published data.
4Less than ½ unit.
Source: U.S. Census Bureau.

## T9
TABLE 9
U.S. IMPORTS OF IRON AND STEEL SCRAP AND OTHER
FERROUS PRODUCTS BY GRADE, IN FEBRUARY 20231, 2
(Thousand metric tons and thousand dollars)
| February |  | January–February3
Item | Quantity | Value | Quantity | Value
No. 1 heavy melting steel | 12 | 4390 | 31 | 10200
No. 2 heavy melting steel | 11 | 3480 | 20 | 6270
No. 1 bundles | 123 | 51500 | 199 | 82500
No. 2 bundles | 6 | 2710 | 13 | 5460
Shredded steel scrap | 78 | 32900 | 139 | 57500
Borings, shovelings, and turnings | 3 | 773 | 7 | 1620
Cut plate and structural | 16 | 5050 | 31 | 9980
Tinned iron or steel | 28 | 11800 | 50 | 19700
Remelting scrap ingots | (4) | 51 | 1 | 240
Cast iron | 13 | 4430 | 49 | 19600
Other iron and steel | 70 | 24200 | 140 | 47400
Total carbon steel and cast iron | 360 | 141000 | 680 | 260000
Stainless steel | 18 | 21400 | 33 | 39000
Other alloy steel | 44 | 16200 | 85 | 30200
Total stainless and alloy steel | 61 | 37600 | 118 | 69200
Total carbon, stainless, alloy steel, and cast iron | 421 | 179000 | 798 | 330000
Ships, boats, and other vessels for
breaking up (for scrapping) | -- | -- | -- | --
Used rails | 1 | 163 | 1 | 197
Used rails, nonalloyed | -- | -- | -- | --
Used rails other | (4) | 297 | (4) | 472
Total scrap imports | 422 | 179000 | 799 | 330000
Imports of manufactured ferrous products:
Pig iron < or = 0.5% phosphorus | -- | -- | -- | --
Pig iron > or = 0.5% phosphorus | 207 | 94000 | 504 | 277000
Alloy pig iron | -- | -- | (4) | 23
Total pig iron | 207 | 94000 | 504 | 277000
Direct-reduced iron (DRI) | 307 | 93900 | 527 | 174000
Spongy iron products, not DRI | (4) | 126 | (4) | 361
Granules for abrasive cleaning and other uses | 1 | 2810 | 3 | 5720
Powders of alloy steel | 5 | 12200 | 10 | 22500
Other ferrous powders | 3 | 8550 | 7 | 17100
Total DRI, granules, powders | 317 | 118000 | 547 | 219000
Grand total | 946 | 391000 | 1850 | 827000
-- Zero.
1Data are rounded to no more than three significant digits; may not add to totals shown.
2Import valuation is on a Customs basis.
3May include revisions to previously published data.
4Less than ½ unit.
Source: U.S. Census Bureau.

## T10
TABLE 10
U.S. RAW STEEL PRODUCTION, RAW STEEL CAPABILITY UTILIZATION,
AND CONTINUOUS CAST STEEL PRODUCTION1
| Raw steel production, |  | Raw steel capability |  | Continuous cast steel
| thousand metric tons |  | utilization, percent |  | production, percent
|  | Year |  | Year |  | Year
Period | Monthly2 | to date2 | Monthly2 | to date2 | Monthly2 | to date2
2022:
February | 6370 | 13300 | 80.8 | 80.3 | 99.7 | 99.8
March | 6870 | 20200 | 78.7 | 79.7 | 99.6 | 99.7
April | 6950 | 27200 | 81.9 | 80.3 | 99.7 | 99.7
May | 7120 | 34300 | 81.1 | 80.5 | 99.7 | 99.7
June | 6760 | 41000 | 79.6 | 80.3 | 99.7 | 99.7
July | 6910 | 48000 | 78.1 | 80 | 99.7 | 99.7
August | 6910 | 54900 | 78 | 79.7 | 99.7 | 99.7
September | 6550 | 61400 | 76.4 | 79.4 | 99.7 | 99.7
October | 6610 | 68000 | 73.7 | 78.8 | 99.7 | 99.7
November | 6200 | 74200 | 71.5 | 78.1 | 99.6 | 99.7
December | 6330 | 80500 | 70.6 | 77.5 | 99.7 | 99.7
2023:
January | 6550 | 6550 | 73 | 73 | 99.6 | 99.6
February | 6130 | 12700 | 75.5 | 74.2 | 99.7 | 99.7
1Data are rounded to no more than three significant digits.
2May include revisions to previously published data.
Source: American Iron and Steel Institute.

## T11
TABLE 11
COMPOSITE PRICES FOR STEEL SCRAP AND PIG IRON
| Steel Scrap1 |  | Pig Iron2
Period | $/lt | $/t | $/lt | $/t
2022:
February | 406.67 | 400.25 | 517.3 | 509.13
March | 531.67 | 523.27 | 513.66 | 505.55
April | 518.33 | 510.14 | 649.12 | 638.87
May | 443.33 | 436.33 | 566.12 | 557.18
June | 393.33 | 387.12 | 753.47 | 741.57
July | 360 | 354.31 | 742.36 | 730.64
August | 333.33 | 328.07 | 974.43 | 959.04
September | 313.33 | 308.38 | 618.84 | 609.07
October | 310 | 305.11 | 924.99 | 910.38
November | 293.33 | 288.7 | 511.23 | 503.16
December | 313.33 | 308.38 | 662.89 | 652.42
Average, January–December | 313.33 | 308.38 | 665.66 | 655.15
2023:
January | 346.67 | 341.2 | 560.18 | 551.33
February | 406.67 | 400.25 | 439.42 | 432.48
1Prices are for No. 1 heavy melting steel scrap. Source: Fastmarkets-AMM.
2Prices are Brazilian basic pig iron, free on board, New Orleans, LA. Source: U.S. Census Bureau.
Note: Long tons = lt; metric tons = t.

## T12
TABLE 12
U.S. IRON AND STEEL SCRAP RECEIPTS FROM OUTSIDE SOURCES, PRODUCTION OF PIG IRON,
AND DIRECT-REDUCED IRON (DRI) CONSUMPTION1
(Thousand metric tons)
Receipts of scrap
| from outside sources |  | Pig iron production |  | DRI consumption
|  | Year |  | Year |  | Year
Period | Monthly2 | to date2 | Monthly2 | to date2 | Monthly2 | to date2
2022:
February | 2980 | 5920 | 877 | 1850 | 241 | 458
March | 2930 | 8850 | 802 | 2650 | 258 | 717
April | 2980 | 11800 | 802 | 3450 | 258 | 975
May | 3080 | 14900 | 903 | 4350 | 284 | 1260
June | 3170 | 18100 | 920 | 5270 | 303 | 1560
July | 2990 | 21100 | 922 | 6200 | 262 | 1820
August | 2900 | 24000 | 988 | 7180 | 188 | 2010
September | 2910 | 26900 | 950 | 8140 | 187 | 2190
October | 2720 | 29500 | 918 | 9060 | 138 | 2380
November | 2830 | 32400 | 898 | 9960 | 138 | 2520
December | 3510 | 35900 | 956 | 10900 | 202 | 2720
2023:2
January | 2980 | 2980 | 1030 | 1030 | 219 | 212
February | 3050 | 6040 | 986 | 2020 | 212 | 431
1Data are rounded to no more than three significant digits.
2May include revisions to previously published data.