## Text
Iron and Steel Scrap in May of 2023
This workbook includes an embedded Word document and 12 tables (See tabs below).
This icon is linked to an embedded text document.

## T1
TABLE 1
IRON AND STEEL SCRAP, PIG IRON, AND DIRECT-REDUCED IRON STATISTICS
FOR STEEL PRODUCERS, IN MAY 20231, 2
(Thousand metric tons)
| May | January–May3
Scrap:
Receipts:
From outside sources | 2980 | 15100
From other own company plants | 184 | 880
Production:
Recirculating scrap | 325 | 1660
Obsolete scrap | 10 | 50
Consumption (by type of furnace):
Blast furnace | 134 | 599
Basic oxygen process | 272 | 1470
Electric furnace | 3070 | 15300
Other | -- | --
Total consumption | 3470 | 17400
Shipments | 29 | 164
Stocks, end of period | 3920 | 3920
Pig iron (includes hot metal):
Receipts | 144 | 645
Production | 1170 | 5460
Consumption | 1310 | 6140
Stocks, end of period | 708 | 708
Direct-reduced iron:4
Receipts | 207 | 1030
Consumption | 203 | 1060
Stocks, end of period | 314 | 314
-- Zero.
1Data are rounded to no more than three significant digits; may not add to totals shown.
2Includes manufacturers of raw steel that also produce steel castings.
3May include revisions to previously published data.
4Includes direct-reduced iron, hot-briquetted iron, and iron carbide. Domestic production data are included in “Receipts.”

## T2
TABLE 2
RECEIPTS FROM OUTSIDE SOURCES, PRODUCTION, CONSUMPTION, AND STOCKS OF IRON AND STEEL SCRAP, BY GRADE, FOR STEEL PRODUCERS, IN MAY 20231, 2
(Thousand metric tons)
| May |  |  |  | January–May3
| Receipts of scrap | Production of |  | Ending | Receipts of scrap | Production of
Item | from outside sources | recirculating scrap | Consumption4 | stocks | from outside sources | recirculating scrap | Consumption4
Carbon steel:
Low-phosphorus plate and punchings | 14 | W | 16 | W | 69 | W | 80
Cut structural and plate | 258 | 28 | 296 | 336 | 1310 | 142 | 1470
No. 1 heavy melting steel | 264 | 50 | 326 | 185 | 1360 | 241 | 1640
No. 2 heavy melting steel | 332 | 27 | 383 | 243 | 1660 | 131 | 1890
No. 1 and electric furnace bundles | 118 | -- | 113 | 140 | 565 | -- | 554
No. 2 and all other bundles | 62 | W | 64 | 41 | 347 | W | 363
Electric furnace 1 foot and under (not bundles) | W | -- | W | W | W | -- | W
Railroad rails | 18 | W | 19 | 97 | 90 | W | 93
Turnings and borings | 140 | W | 140 | 208 | 680 | W | 694
Slag scrap | 27 | 28 | 56 | 46 | 141 | 137 | 285
Shredded and fragmentized | 890 | W | 961 | 1560 | 4590 | W | 4850
No. 1 busheling | 369 | 27 | 401 | 360 | 1850 | 129 | 1970
Steel cans scrap (post consumer) | W | W | 10 | 293 | W | W | 52
All other carbon steel scrap | 165 | 103 | 293 | 221 | 898 | 567 | 1540
Stainless steel scrap | 42 | 19 | 62 | 32 | 209 | 94 | 309
Alloy steel scrap | 23 | 8 | 31 | 50 | 116 | 41 | 157
Ingot mold and stool scrap | W | W | W | W | W | W | W
Machinery and cupola cast iron | 4 | -- | W | W | W | -- | W
Cast iron borings | 12 | -- | 12 | W | 59 | W | 61
Other iron scrap | 67 | 12 | 71 | 31 | 286 | 52 | 287
Other mixed scrap | 157 | 10 | 203 | 50 | 760 | 55 | 999
Total | 2980 | 325 | 3470 | 3920 | 15100 | 1660 | 17400
W Withheld to avoid disclosing company proprietary data; included in “Total.” -- Zero.
1Data are rounded to no more than three significant digits; may not add to totals shown.
2Includes manufacturers of raw steel that also produce steel castings.
3May include revisions to previously published data.
4Includes recirculating scrap.

## T3
TABLE 3
RECEIPTS FROM OUTSIDE SOURCES, PRODUCTION, AND CONSUMPTION OF IRON AND STEEL SCRAP,
BY REGION AND STATE, FOR STEEL PRODUCERS, IN MAY 20231, 2
(Thousand metric tons)
| May |  |  | January–May3
| Receipts of scrap | Production of |  | Receipts of scrap | Production of
Region and State | from outside sources | recirculating scrap | Consumption4 | from outside sources | recirculating scrap | Consumption4
Mid-Atlantic and New England:
New Jersey, New York, Pennsylvania | 189 | 37 | 256 | 1000 | 189 | 1300
North Central:
Illinois and Indiana | 337 | 76 | 446 | 1730 | 379 | 2240
Iowa, Nebraska, Wisconsin | 217 | W | 226 | 1100 | 34 | 1170
Michigan | 38 | W | 43 | 190 | 23 | 216
Ohio | 410 | 79 | 497 | 2000 | 424 | 2410
Total | 1000 | 167 | 1210 | 5010 | 860 | 6040
South Atlantic:
Georgia, North Carolina, South Carolina | 260 | W | 289 | 1350 | W | 1450
Virginia, West Virginia | 108 | W | 116 | 498 | W | 580
Total | 368 | 17 | 405 | 1850 | 83 | 2030
South Central:
Alabama, Kentucky, Mississippi, Tennessee | 648 | 49 | 746 | 3390 | 241 | 3720
Arkansas and Texas | 469 | 36 | 521 | 2350 | 188 | 2640
Total | 1120 | 85 | 1270 | 5740 | 429 | 6360
Mountain and Pacific:
California, Colorado, Oregon, Utah, Washington | 300 | 18 | 332 | 1480 | 93 | 1640
Grand total | 2980 | 325 | 3470 | 15100 | 1660 | 17400
W Withheld to avoid disclosing company proprietary data; included in “Total.”
1Data are rounded to no more than three significant digits; may not add to totals shown.
2Includes manufacturers of raw steel that also produce steel castings.
3May include revisions to previously published data.
4Includes recirculating scrap.

## T4
TABLE 4
U.S. EXPORTS OF IRON AND STEEL SCRAP BY SELECTED REGION AND COUNTRY
OR LOCALITY, IN MAY 20231, 2
(Thousand metric tons and thousand dollars)
| May |  | January–May3
Country or locality | Quantity | Value | Quantity | Value
Bangladesh | 152 | 65000 | 533 | 219000
Belgium | 1 | 428 | 8 | 9370
Canada | 47 | 18700 | 201 | 80200
China | 1 | 2650 | 9 | 16300
Ecuador | 35 | 15100 | 65 | 27300
Greece | (4) | 10 | 30 | 11700
India | 100 | 70200 | 441 | 280000
Italy | 69 | 29100 | 160 | 68600
Korea, Republic of | 44 | 20200 | 160 | 74000
Malaysia | 14 | 14000 | 59 | 66300
Mexico | 275 | 60100 | 1040 | 289000
Morocco | 23 | 9510 | 41 | 15700
Netherlands | (4) | 496 | 3 | 5810
Pakistan | 23 | 18000 | 103 | 76000
Peru | 107 | 42900 | 285 | 116000
Taiwan | 97 | 38900 | 469 | 202000
Thailand | 55 | 15100 | 159 | 77700
Turkey | 233 | 93600 | 1500 | 609000
Vietnam | 10 | 3910 | 553 | 225000
Other5 | 26 | 6180 | 148 | 54900
Total | 1310 | 524000 | 5960 | 2520000
1Data are rounded to no more than three significant digits; may not add to totals shown.
2Includes tinplate and terneplate; excludes used rails for rerolling and other uses and ships, boats, and other vessels for scrapping. Export valuation is on a free-alongside-ship basis.
3May include revisions to previously published data.
4Less than ½ unit.
5Includes countries with quantities of less than 500 metric tons for the current year.
Source: U.S. Census Bureau.

## T5
TABLE 5
U.S. EXPORTS OF IRON AND STEEL SCRAP BY REGION AND
SELECTED CUSTOMS DISTRICT, IN MAY 20231, 2
(Thousand metric tons and thousand dollars)
| May |  | January–May3
Customs district | Quantity | Value | Quantity | Value
Baltimore, MD | 15 | 8970 | 196 | 102000
Boston, MA | 78 | 33600 | 400 | 168000
Buffalo, NY | 13 | 6640 | 33 | 21400
Charleston, SC | 4 | 3590 | 20 | 18300
Columbia–Snake, OR | 55 | 25500 | 303 | 131000
Dallas-Forth Worth, TX | -- | -- | (4) | 4
Detroit, MI | 13 | 5860 | 80 | 33700
Duluth, MN | 1 | 415 | 2 | 1600
El Paso, TX | (4) | 53 | 85 | 923
Honolulu, HI, and Anchorage, AK | 25 | 9990 | 56 | 22600
Houston–Galveston, TX | 20 | 15600 | 100 | 73100
Laredo, TX | 199 | 30600 | 530 | 132000
Los Angeles, CA | 129 | 61400 | 711 | 330000
Miami, FL | 21 | 9810 | 103 | 49500
Mobile, AL | 1 | 583 | 5 | 4940
New Orleans, LA | 1 | 993 | 4 | 3900
New York City, NY | 177 | 90800 | 869 | 422000
Norfolk, VA | 13 | 13400 | 152 | 101000
Ogdensburg, NY | 1 | 248 | 5 | 1280
Pembina, ND | 67 | 2950 | 141 | 17000
Philadelphia, PA | 57 | 21600 | 397 | 155000
Portland, ME | 15 | 5890 | 60 | 23700
Providence, RI | 64 | 25200 | 239 | 94100
San Diego, CA | 20 | 6870 | 115 | 32400
San Francisco, CA | 197 | 81000 | 690 | 283000
San Juan, PR | 9 | 3280 | 106 | 34400
Savannah, GA | 16 | 13400 | 73 | 61100
Seattle, WA | 35 | 17700 | 243 | 110000
St. Albans, VT | 2 | 498 | 7 | 1620
Tampa, FL | 58 | 24700 | 194 | 82800
U.S. Virgin Islands | -- | -- | 6 | 2340
Other | 10 | 2810 | 36 | 9230
Total | 1320 | 524000 | 5960 | 2520000
-- Zero.
1Data are rounded to no more than three significant digits; may not add to totals shown.
2Includes tinplate and terneplate; excludes used rails for rerolling and other uses and ships, boats, and other vessels for scrapping. Export valuation is on a free-alongside-ship basis.
3May include revisions to previously published data.
4Less than ½ unit.
Source: U.S. Census Bureau.

## T6
TABLE 6
U.S. EXPORTS OF IRON AND STEEL SCRAP AND OTHER
FERROUS PRODUCTS BY GRADE, IN MAY 20231, 2
(Thousand metric tons and thousand dollars)
| May |  | January–May3
Item | Quantity | Value | Quantity | Value
No. 1 heavy melting steel | 542 | 206000 | 2440 | 978000
No. 2 heavy melting steel | 55 | 26500 | 273 | 128000
No. 1 bundles | 33 | 1830 | 95 | 14300
No. 2 bundles | 1 | 67 | 3 | 307
Shredded steel scrap | 411 | 172000 | 1970 | 809000
Borings, shovelings, and turnings | 3 | 925 | 19 | 5250
Cut plate and structural | 52 | 22200 | 298 | 131000
Tinned iron or steel | 7 | 1640 | 50 | 8860
Remelting scrap ingots | (4) | 155 | 1 | 506
Cast iron | 18 | 13600 | 259 | 72300
Other iron and steel | 4 | 963 | 19 | 4100
Total carbon steel and cast iron | 1130 | 445000 | 5430 | 2150000
Stainless steel | 111 | 40600 | 240 | 187000
Other alloy steel | 76 | 37900 | 296 | 184000
Total stainless and alloy steel | 187 | 78500 | 536 | 371000
Total carbon, stainless, alloy steel, and cast iron | 1310 | 524000 | 5960 | 2520000
Ships, boats, and other vessels for
breaking up (for scrapping) | -- | -- | 3 | 422
Used rails | (4) | 722 | 1 | 2700
Used rails for rerolling and other uses | (4) | 12 | (4) | 49
Total scrap exports | 1310 | 525000 | 5970 | 2530000
Exports of manufactured ferrous products,
Pig iron < or = 0.5% phosphorus | 2 | 1340 | 10 | 7570
Pig iron > or = 0.5% phosphorus | -- | -- | -- | --
Alloy Pig Iron | (4) | 32 | (4) | 104
Total pig iron | 2 | 1380 | 10 | 7670
Direct-reduced iron (DRI) | -- | -- | 5 | 82
Granules for abrasive cleaning and other uses | 2 | 3470 | 10 | 15400
Powders of alloy steel | 1 | 5910 | 5 | 31500
Other ferrous powders | 5 | 8630 | 25 | 36900
Total DRI, granules, powders | 8 | 18000 | 45 | 83900
Grand total | 1320 | 544000 | 6020 | 2620000
-- Zero.
1Data are rounded to no more than three significant digits; may not add to totals shown.
2Export valuation is on a free-alongside-ship basis.
3May include revisions to previously published data.
4Less than ½ unit.
Source: U.S. Census Bureau.

## T7
TABLE 7
U.S. IMPORTS FOR CONSUMPTION OF IRON AND STEEL SCRAP
BY SELECTED COUNTRY OR LOCALITY, IN MAY 20231, 2
(Thousand metric tons and thousand dollars)
| May |  | January–May3
Country or locality | Quantity | Value | Quantity | Value
Canada | 328 | 155000 | 1590 | 704000
Cayman Islands | 1 | 132 | 3 | 553
Colombia | (4) | 11 | 1 | 443
Germany | 29 | 13900 | 92 | 39000
Japan | 3 | 45 | 10 | 301
Mexico | 50 | 28400 | 249 | 130000
Netherlands | -- | -- | 66 | 28400
New Zealand | -- | -- | 27 | 12100
Portugal | -- | -- | 14 | 5610
Spain | -- | -- | 12 | 4990
Sweden | 28 | 14600 | 100 | 46700
United Kingdom | -- | -- | 69 | 33900
Other5 | 3 | 1830 | 10 | 8000
Total | 441 | 214000 | 2240 | 1010000
-- Zero.
1Data are rounded to no more than three significant digits; may not add to totals shown.
2Includes tinplate and terneplate; excludes used rails for rerolling and other uses and ships, boats, and other vessels for scrapping. Import valuation is on a Customs basis.
3May include revisions to previously published data.
4Less than ½ unit.
5Includes countries with quantities of less than 500 metric tons for the current year.
Source: U.S. Census Bureau.

## T8
TABLE 8
U.S. IMPORTS FOR CONSUMPTION OF IRON AND STEEL SCRAP
BY SELECTED CUSTOMS DISTRICT, IN MAY 20231, 2
(Thousand metric tons and thousand dollars)
| May |  | January–May3
Customs district | Quantity | Value | Quantity | Value
Baltimore, MD | -- | -- | 1 | 382
Buffalo, NY | 21 | 11800 | 107 | 61600
Charleston, SC | 1 | 190 | 188 | 80000
Chicago, IL | (4) | 368 | 6 | 2540
Cleveland, OH | (4) | 114 | (4) | 590
Detroit, MI | 202 | 106000 | 1000 | 473000
Duluth, MN | 9 | 3640 | 46 | 17900
El Paso, TX | 5 | 2480 | 21 | 10600
Great Falls, MT | 1 | 443 | 8 | 3200
Houston-Galveston, TX | (4) | 133 | 1 | 1490
Laredo, TX | 32 | 18800 | 162 | 89600
Miami, FL | 2 | 611 | 9 | 2360
Mobile, AL | 31 | 17300 | 39 | 24200
New Orleans, LA | 30 | 13700 | 175 | 76000
New York City, NY | (4) | 186 | (4) | 1310
Nogales, AZ | 4 | 2040 | 24 | 10100
Ogdensburg, NY | 2 | 1840 | 9 | 10200
Pembina, ND | 19 | 7930 | 95 | 39300
San Diego, CA | 7 | 2470 | 32 | 10100
Seattle, WA | 73 | 23100 | 307 | 95700
St. Albans, VT | 1 | 358 | 4 | 1430
Other | 2 | 813 | 3 | 2110
Total | 441 | 214000 | 2240 | 1010000
-- Zero.
1Data are rounded to no more than three significant digits; may not add to totals shown.
2Includes tinplate and terneplate; excludes used rails for rerolling and other uses and ships, boats and other vessels for scrapping. Import valuation is on a Customs basis.
3May include revisions to previously published data.
4Less than ½ unit.
Source: U.S. Census Bureau.

## T9
TABLE 9
U.S. IMPORTS OF IRON AND STEEL SCRAP AND OTHER
FERROUS PRODUCTS BY GRADE, IN MAY 20231, 2
(Thousand metric tons and thousand dollars)
| May |  | January–May3
Item | Quantity | Value | Quantity | Value
No. 1 heavy melting steel | 13 | 4430 | 68 | 23400
No. 2 heavy melting steel | 12 | 4970 | 55 | 20200
No. 1 bundles | 112 | 59400 | 664 | 313000
No. 2 bundles | 7 | 2500 | 32 | 13100
Shredded steel scrap | 78 | 37800 | 410 | 183000
Borings, shovelings, and turnings | 5 | 1300 | 23 | 6760
Cut plate and structural | 18 | 5960 | 92 | 30000
Tinned iron or steel | 22 | 8760 | 124 | 51600
Remelting scrap ingots | (4) | 122 | 1 | 556
Cast iron | 7 | 2460 | 84 | 31500
Other iron and steel | 91 | 38500 | 348 | 130000
Total carbon steel and cast iron | 365 | 166000 | 1900 | 803000
Stainless steel | 18 | 21800 | 90 | 108000
Other alloy steel | 59 | 25900 | 250 | 103000
Total stainless and alloy steel | 77 | 47700 | 340 | 210000
Total carbon, stainless, alloy steel, and cast iron | 441 | 214000 | 2240 | 1010000
Ships, boats, and other vessels for
breaking up (for scrapping) | -- | -- | (4) | 3
Used rails | 1 | 166 | 2 | 623
Used rails, nonalloyed | -- | -- | -- | --
Used rails other | (4) | 15 | (4) | 512
Total scrap imports | 442 | 214000 | 2240 | 1010000
Imports of manufactured ferrous products:
Pig iron < or = 0.5% phosphorus | -- | -- | (4) | 8
Pig iron > or = 0.5% phosphorus | 390 | 208000 | 1680 | 890000
Alloy pig iron | -- | -- | (4) | 23
Total pig iron | 390 | 208000 | 1680 | 890000
Direct-reduced iron (DRI) | 318 | 97100 | 1420 | 460000
Spongy iron products, not DRI | (4) | 401 | 1 | 1370
Granules for abrasive cleaning and other uses | 2 | 2810 | 8 | 15100
Powders of alloy steel | 5 | 12400 | 26 | 60600
Other ferrous powders | 4 | 9380 | 18 | 44100
Total DRI, granules, powders | 329 | 122000 | 1470 | 582000
Grand total | 1160 | 545000 | 5400 | 2490000
-- Zero.
1Data are rounded to no more than three significant digits; may not add to totals shown.
2Import valuation is on a Customs basis.
3May include revisions to previously published data.
4Less than ½ unit.
Source: U.S. Census Bureau.

## T10
TABLE 10
U.S. RAW STEEL PRODUCTION, RAW STEEL CAPABILITY UTILIZATION,
AND CONTINUOUS CAST STEEL PRODUCTION1
| Raw steel production, |  | Raw steel capability |  | Continuous cast steel
| thousand metric tons |  | utilization, percent |  | production, percent
|  | Year |  | Year |  | Year
Period | Monthly | to date2 | Monthly | to date2 | Monthly | to date2
2022:
May | 7120 | 34300 | 81.1 | 80.5 | 99.7 | 99.7
June | 6760 | 41000 | 79.6 | 80.3 | 99.7 | 99.7
July | 6910 | 47900 | 78.1 | 80 | 99.7 | 99.7
August | 6910 | 54900 | 78 | 79.7 | 99.7 | 99.7
September | 6550 | 61400 | 76.4 | 79.4 | 99.7 | 99.7
October | 6610 | 68000 | 73.7 | 78.8 | 99.7 | 99.7
November | 6200 | 74200 | 71.5 | 78.1 | 99.6 | 99.7
December | 6330 | 80500 | 70.6 | 77.5 | 99.7 | 99.7
2023:
January | 6550 | 6550 | 73 | 73 | 99.6 | 99.6
February | 6120 | 12700 | 75.5 | 74.2 | 99.7 | 99.7
March | 6800 | 19500 | 75.7 | 74.7 | 99.7 | 99.7
April | 6690 | 26200 | 76.5 | 75.1 | 99.7 | 99.7
May | 6900 | 33100 | 76.3 | 75.4 | 99.7 | 99.7
1Data are rounded to no more than three significant digits.
2May include revisions to previously published data.
Source: American Iron and Steel Institute.

## T11
TABLE 11
COMPOSITE PRICES FOR STEEL SCRAP AND PIG IRON
| Steel Scrap1 |  | Pig Iron2
Period | $/lt | $/t | $/lt | $/t
2022:
May | 443.33 | 436.33 | 566.12 | 557.18
June | 393.33 | 387.12 | 753.47 | 741.57
July | 360 | 354.31 | 742.36 | 730.64
August | 333.33 | 328.07 | 974.43 | 959.04
September | 313.33 | 308.38 | 618.84 | 609.07
October | 310 | 305.11 | 924.99 | 910.38
November | 293.33 | 288.7 | 511.23 | 503.16
December | 313.33 | 308.38 | 662.89 | 652.42
Average, January–December | 385.28 | 379.19 | 662.64 | 652.18
2023:
January | 346.67 | 341.2 | 560.18 | 551.33
February | 368.33 | 362.51 | 439.42 | 432.48
March | 396.67 | 390.41 | 600 | 590.53
April | 370 | 364.16 | 492.25 | 484.48
May | 330 | 324.79 | 510.73 | 502.67
1Prices are for No. 1 heavy melting steel scrap. Source: Fastmarkets-AMM.
2Prices are Brazilian basic pig iron, free on board, New Orleans, LA. Source: U.S. Census Bureau.
Note: Long tons = lt; metric tons = t.

## T12
TABLE 12
U.S. IRON AND STEEL SCRAP RECEIPTS FROM OUTSIDE SOURCES, PRODUCTION OF PIG IRON,
AND DIRECT-REDUCED IRON (DRI) CONSUMPTION1
(Thousand metric tons)
Receipts of scrap
| from outside sources |  | Pig iron production |  | DRI consumption
|  | Year |  | Year |  | Year
Period2 | Monthly | to date | Monthly | to date | Monthly | to date
2022:
May | 3080 | 14900 | 903 | 4350 | 291 | 1290
June | 3170 | 18100 | 920 | 5270 | 309 | 1600
July | 2990 | 21100 | 922 | 6200 | 262 | 1860
August | 2900 | 24000 | 988 | 7180 | 264 | 2130
September | 2910 | 26900 | 950 | 8130 | 187 | 2310
October | 2720 | 29600 | 918 | 9050 | 190 | 2500
November | 2830 | 32400 | 898 | 9950 | 184 | 2690
December | 3510 | 35900 | 956 | 10900 | 202 | 2890
2023:
January | 2980 | 2980 | 1030 | 1030 | 219 | 219
February | 3050 | 6040 | 986 | 2020 | 212 | 431
March | 3060 | 9090 | 1140 | 3160 | 213 | 644
April | 3020 | 12100 | 1140 | 4290 | 205 | 848
May | 2980 | 15100 | 1170 | 5460 | 203 | 1060
1Data are rounded to no more than three significant digits.
2May include revisions to previously published data.