## Text
Iron and Steel Scrap in July of 2023
This workbook includes an embedded Word document and 12 tables (See tabs below).
This icon is linked to an embedded text document.

## T1
TABLE 1
IRON AND STEEL SCRAP, PIG IRON, AND DIRECT-REDUCED IRON STATISTICS
FOR STEEL PRODUCERS, IN JULY 20231, 2
(Thousand metric tons)
| July | January–July3
Scrap:
Receipts:
From outside sources | 2900 | 21000
From other own company plants | 178 | 1260
Production:
Recirculating scrap | 366 | 2340
Obsolete scrap | 10 | 71
Consumption (by type of furnace):
Blast furnace | 142 | 886
Basic oxygen process | 282 | 2020
Electric furnace | 3060 | 21300
Other | -- | 110
Total consumption | 3480 | 24300
Shipments | 30 | 224
Stocks, end of period | 3840 | 3840
Pig iron (includes hot metal):
Receipts | 170 | 1020
Production | 1070 | 7610
Consumption | 1240 | 8620
Stocks, end of period | 779 | 779
Direct-reduced iron:4
Receipts | 231 | 1530
Consumption | 200 | 1480
Stocks, end of period | 356 | 356
-- Zero.
1Data are rounded to no more than three significant digits; may not add to totals shown.
2Includes manufacturers of raw steel that also produce steel castings.
3May include revisions to previously published data.
4Includes direct-reduced iron, hot-briquetted iron, and iron carbide. Domestic production data are included in “Receipts.”

## T2
TABLE 2
RECEIPTS FROM OUTSIDE SOURCES, PRODUCTION, CONSUMPTION, AND STOCKS OF IRON AND STEEL SCRAP, BY GRADE, FOR STEEL PRODUCERS, IN JULY 20231, 2
(Thousand metric tons)
| July |  |  |  | January–July3
| Receipts of scrap | Production of |  | Ending | Receipts of scrap | Production of
Item | from outside sources | recirculating scrap | Consumption4 | stocks | from outside sources | recirculating scrap | Consumption4
Carbon steel:
Low-phosphorus plate and punchings | 14 | W | 16 | W | 100 | W | 115
Cut structural and plate | 251 | 23 | 278 | 342 | 1830 | 189 | 2040
No. 1 heavy melting steel | 270 | 49 | 337 | 178 | 1900 | 339 | 2320
No. 2 heavy melting steel | 330 | 32 | 388 | 249 | 2320 | 189 | 2670
No. 1 and electric furnace bundles | 105 | -- | 121 | 140 | 799 | -- | 794
No. 2 and all other bundles | 61 | W | 66 | 34 | 468 | W | 493
Electric furnace 1 foot and under (not bundles) | W | -- | 4 | W | W | -- | W
Railroad rails | 18 | W | 19 | 97 | 126 | W | 130
Turnings and borings | 134 | W | 149 | 202 | 955 | W | 989
Slag scrap | 27 | 27 | 57 | 38 | 195 | 190 | 404
Shredded and fragmentized | 877 | W | 973 | 1530 | 6360 | W | 6780
No. 1 busheling | 324 | 24 | 358 | 351 | 2540 | 181 | 2720
Steel cans scrap (post consumer) | W | W | W | 293 | W | W | W
All other carbon steel scrap | 166 | 106 | 301 | 204 | 1230 | 785 | 2140
Stainless steel scrap | 42 | 19 | 62 | 32 | 292 | 132 | 433
Alloy steel scrap | 23 | 8 | 31 | 50 | 162 | 58 | 220
Ingot mold and stool scrap | W | W | W | W | W | W | W
Machinery and cupola cast iron | 4 | -- | W | W | W | -- | W
Cast iron borings | 12 | -- | 12 | W | 83 | W | 85
Other iron scrap | 72 | 11 | 78 | 34 | 426 | 77 | 441
Other mixed scrap | 149 | W | 210 | 40 | 1060 | W | 1400
Total | 2900 | 366 | 3480 | 3840 | 21000 | 2340 | 24300
W Withheld to avoid disclosing company proprietary data; included in “Total.” -- Zero.
1Data are rounded to no more than three significant digits; may not add to totals shown.
2Includes manufacturers of raw steel that also produce steel castings.
3May include revisions to previously published data.
4Includes recirculating scrap.

## T3
TABLE 3
RECEIPTS FROM OUTSIDE SOURCES, PRODUCTION, AND CONSUMPTION OF IRON AND STEEL SCRAP,
BY REGION AND STATE, FOR STEEL PRODUCERS, IN JULY 20231, 2
(Thousand metric tons)
| July |  |  | January–July3
| Receipts of scrap | Production of |  | Receipts of scrap | Production of
Region and State | from outside sources | recirculating scrap | Consumption4 | from outside sources | recirculating scrap | Consumption4
Mid-Atlantic and New England:
New Jersey, New York, Pennsylvania | 190 | 38 | 267 | 1380 | 265 | 1830
North Central:
Illinois and Indiana | 331 | 78 | 439 | 2400 | 534 | 3130
Iowa, Nebraska, Wisconsin | 212 | W | 225 | 1530 | 44 | 1630
Michigan | 38 | W | 43 | 266 | 33 | 302
Ohio | 428 | 77 | 517 | 2850 | 581 | 3440
Total | 1010 | 164 | 1220 | 7040 | 1190 | 8490
South Atlantic:
Georgia, North Carolina, South Carolina | 256 | W | 274 | 1890 | W | 2020
Virginia, West Virginia | 85 | W | 155 | 692 | W | 840
Total | 343 | W | 428 | 2580 | 143 | 2860
South Central:
Alabama, Kentucky, Mississippi, Tennessee | 641 | 47 | 718 | 4670 | 338 | 5160
Arkansas and Texas | 420 | 36 | 517 | 3250 | 267 | 3700
Total | 1060 | 83 | 1240 | 7920 | 606 | 8860
Mountain and Pacific:
California, Colorado, Oregon, Utah, Washington | 293 | W | 325 | 2070 | 130 | 2300
Grand total | 2900 | 366 | 3480 | 21000 | 2340 | 24300
W Withheld to avoid disclosing company proprietary data; included in “Total.”
1Data are rounded to no more than three significant digits; may not add to totals shown.
2Includes manufacturers of raw steel that also produce steel castings.
3May include revisions to previously published data.
4Includes recirculating scrap.

## T4
TABLE 4
U.S. EXPORTS OF IRON AND STEEL SCRAP BY SELECTED REGION AND COUNTRY
OR LOCALITY, IN JULY 20231, 2
(Thousand metric tons and thousand dollars)
| July |  | January–July3
Country or locality | Quantity | Value | Quantity | Value
Bangladesh | 86 | 38600 | 717 | 297000
Belgium | 1 | 200 | 9 | 10200
Canada | 49 | 16400 | 301 | 115000
China | 1 | 3570 | 11 | 23800
Ecuador | 1 | 280 | 99 | 41100
Greece | 33 | 12200 | 63 | 23900
India | 150 | 86500 | 687 | 431000
Italy | 7 | 782 | 168 | 69800
Korea, Republic of | 9 | 6980 | 210 | 99400
Malaysia | 12 | 11000 | 84 | 92900
Mexico | 95 | 35200 | 1290 | 386000
Morocco | (4) | 90 | 41 | 15800
Netherlands | (4) | 272 | 5 | 7050
Pakistan | 27 | 20700 | 154 | 115000
Peru | -- | -- | 318 | 128000
Taiwan | 77 | 30300 | 628 | 267000
Thailand | 15 | 13100 | 187 | 104000
Turkey | 190 | 72100 | 2180 | 860000
Vietnam | 15 | 6050 | 585 | 238000
Other5 | 7 | 6560 | 160 | 67700
Total | 777 | 361000 | 7890 | 3390000
-- Zero.
1Data are rounded to no more than three significant digits; may not add to totals shown.
2Includes tinplate and terneplate; excludes used rails for rerolling and other uses and ships, boats, and other vessels for scrapping. Export valuation is on a free-alongside-ship basis.
3May include revisions to previously published data.
4Less than ½ unit.
5Includes countries with quantities of less than 500 metric tons for the current year.
Source: U.S. Census Bureau.

## T5
TABLE 5
U.S. EXPORTS OF IRON AND STEEL SCRAP BY REGION AND
SELECTED CUSTOMS DISTRICT, IN JULY 20231, 2
(Thousand metric tons and thousand dollars)
| July |  | January–July3
Customs district | Quantity | Value | Quantity | Value
Baltimore, MD | 38 | 19100 | 248 | 128000
Boston, MA | 34 | 14000 | 564 | 230000
Buffalo, NY | 13 | 5430 | 61 | 33800
Charleston, SC | 8 | 4790 | 34 | 27900
Columbia–Snake, OR | 34 | 13600 | 390 | 168000
Dallas-Forth Worth, TX | -- | -- | (4) | 4
Detroit, MI | 17 | 6960 | 111 | 47000
Duluth, MN | -- | -- | 3 | 2170
El Paso, TX | (4) | 172 | 86 | 1230
Honolulu, HI, and Anchorage, AK | 3 | 1280 | 60 | 24400
Houston–Galveston, TX | 65 | 31500 | 181 | 117000
Laredo, TX | 61 | 22900 | 676 | 189000
Los Angeles, CA | 74 | 38000 | 976 | 452000
Miami, FL | 25 | 12700 | 153 | 78200
Mobile, AL | (4) | 375 | 6 | 5580
New Orleans, LA | 8 | 1050 | 12 | 5230
New York City, NY | 162 | 76900 | 1250 | 598000
Norfolk, VA | 23 | 19800 | 225 | 150000
Ogdensburg, NY | 3 | 796 | 9 | 2430
Pembina, ND | 4 | 1280 | 152 | 21400
Philadelphia, PA | 3 | 1530 | 484 | 186000
Portland, ME | 3 | 642 | 66 | 25000
Providence, RI | -- | -- | 285 | 111000
San Diego, CA | 19 | 6130 | 156 | 45700
San Francisco, CA | 107 | 47900 | 862 | 357000
San Juan, PR | 12 | 4530 | 131 | 42800
Savannah, GA | 15 | 10700 | 101 | 82500
Seattle, WA | 33 | 15100 | 329 | 150000
St. Albans, VT | 2 | 619 | 12 | 2990
Tampa, FL | 3 | 1910 | 217 | 92600
U.S. Virgin Islands | -- | -- | 6 | 2340
Other | 8 | 1150 | 53 | 12500
Total | 777 | 361000 | 7890 | 3390000
-- Zero.
1Data are rounded to no more than three significant digits; may not add to totals shown.
2Includes tinplate and terneplate; excludes used rails for rerolling and other uses and ships, boats, and other vessels for scrapping. Export valuation is on a free-alongside-ship basis.
3May include revisions to previously published data.
4Less than ½ unit.
Source: U.S. Census Bureau.

## T6
TABLE 6
U.S. EXPORTS OF IRON AND STEEL SCRAP AND OTHER
FERROUS PRODUCTS BY GRADE, IN JULY 20231, 2
(Thousand metric tons and thousand dollars)
| July |  | January–July3
Item | Quantity | Value | Quantity | Value
No. 1 heavy melting steel | 313 | 136000 | 3260 | 1320000
No. 2 heavy melting steel | 48 | 24400 | 387 | 187000
No. 1 bundles | 6 | 2060 | 108 | 19000
No. 2 bundles | (4) | 37 | 4 | 415
Shredded steel scrap | 239 | 92000 | 2600 | 1050000
Borings, shovelings, and turnings | 3 | 1100 | 26 | 7400
Cut plate and structural | 39 | 14900 | 393 | 167000
Tinned iron or steel | 4 | 717 | 59 | 10400
Remelting scrap ingots | 1 | 303 | 3 | 1140
Cast iron | 22 | 14400 | 298 | 98100
Other iron and steel | 3 | 829 | 26 | 5770
Total carbon steel and cast iron | 678 | 287000 | 7170 | 2870000
Stainless steel | 39 | 37300 | 307 | 259000
Other alloy steel | 59 | 36500 | 417 | 262000
Total stainless and alloy steel | 99 | 73800 | 724 | 522000
Total carbon, stainless, alloy steel, and cast iron | 777 | 361000 | 7890 | 3390000
Ships, boats, and other vessels for | -- | -- | 3 | 426
breaking up (for scrapping) | -- | -- | -- | --
Used rails | (4) | 565 | 1 | 3610
Used rails for rerolling and other uses | (4) | 28 | (4) | 150
Total scrap exports | 777 | 361000 | 7900 | 3400000
Exports of manufactured ferrous products,
Pig iron < or = 0.5% phosphorus | 1 | 359 | 12 | 9120
Pig iron > or = 0.5% phosphorus | -- | -- | -- | --
Alloy Pig Iron | (4) | 20 | (4) | 125
Total pig iron | 1 | 379 | 13 | 9250
Direct-reduced iron (DRI) | -- | -- | 5 | 82
Granules for abrasive cleaning and other uses | 2 | 2720 | 13 | 20900
Powders of alloy steel | 1 | 4460 | 6 | 41800
Other ferrous powders | 4 | 7340 | 33 | 51900
Total DRI, granules, powders | 6 | 14500 | 58 | 115000
Grand total | 784 | 376000 | 7970 | 3520000
-- Zero.
1Data are rounded to no more than three significant digits; may not add to totals shown.
2Export valuation is on a free-alongside-ship basis.
3May include revisions to previously published data.
4Less than ½ unit.
Source: U.S. Census Bureau.

## T7
TABLE 7
U.S. IMPORTS FOR CONSUMPTION OF IRON AND STEEL SCRAP
BY SELECTED COUNTRY OR LOCALITY, IN JULY 20231, 2
(Thousand metric tons and thousand dollars)
| July |  | January–July3
Country or locality | Quantity | Value | Quantity | Value
Canada | 263 | 106000 | 2130 | 935000
Cayman Islands | (4) | 73 | 4 | 718
Colombia | -- | -- | 1 | 460
Germany | 1 | 85 | 103 | 43400
Japan | 1 | 25 | 12 | 360
Mexico | 64 | 32200 | 369 | 190000
Netherlands | -- | -- | 101 | 44600
New Zealand | -- | -- | 27 | 12100
Portugal | -- | -- | 14 | 5610
Spain | -- | -- | 12 | 4990
Sweden | 43 | 18000 | 143 | 64800
United Kingdom | -- | -- | 69 | 33900
Other5 | 1 | 859 | 19 | 11100
Total | 374 | 157000 | 3000 | 1350000
-- Zero.
1Data are rounded to no more than three significant digits; may not add to totals shown.
2Includes tinplate and terneplate; excludes used rails for rerolling and other uses and ships, boats, and other vessels for scrapping. Import valuation is on a Customs basis.
3May include revisions to previously published data.
4Less than ½ unit.
5Includes countries with quantities of less than 500 metric tons for the current year.
Source: U.S. Census Bureau.

## T8
TABLE 8
U.S. IMPORTS FOR CONSUMPTION OF IRON AND STEEL SCRAP
BY SELECTED CUSTOMS DISTRICT, IN JULY 20231, 2
(Thousand metric tons and thousand dollars)
| July |  | January–July3
Customs district | Quantity | Value | Quantity | Value
Baltimore, MD | (4) | 204 | 1 | 599
Buffalo, NY | 14 | 7980 | 137 | 78500
Charleston, SC | 44 | 18100 | 276 | 119000
Chicago, IL | (4) | 198 | 11 | 3310
Cleveland, OH | -- | -- | (4) | 684
Detroit, MI | 150 | 66800 | 1330 | 628000
Duluth, MN | 12 | 4410 | 65 | 24900
El Paso, TX | 5 | 2160 | 35 | 15200
Great Falls, MT | 6 | 1810 | 19 | 6700
Houston-Galveston, TX | (4) | 111 | 1 | 1600
Laredo, TX | 46 | 23300 | 240 | 131000
Miami, FL | 1 | 134 | 11 | 2670
Mobile, AL | 4 | 3380 | 46 | 31200
New Orleans, LA | 1 | 44 | 177 | 76100
New York City, NY | (4) | 4 | 8 | 2270
Nogales, AZ | 3 | 1220 | 31 | 13200
Ogdensburg, NY | (4) | 364 | 11 | 12500
Pembina, ND | 12 | 4190 | 117 | 47900
San Diego, CA | 7 | 2170 | 46 | 14700
Seattle, WA | 64 | 18700 | 424 | 131000
St. Albans, VT | 2 | 630 | 7 | 2130
Other | 3 | 1560 | 8 | 4530
Total | 374 | 157000 | 3000 | 1350000
-- Zero.
1Data are rounded to no more than three significant digits; may not add to totals shown.
2Includes tinplate and terneplate; excludes used rails for rerolling and other uses and ships, boats and other vessels for scrapping. Import valuation is on a Customs basis.
3May include revisions to previously published data.
4Less than ½ unit.
Source: U.S. Census Bureau.

## T9
TABLE 9
U.S. IMPORTS OF IRON AND STEEL SCRAP AND OTHER
FERROUS PRODUCTS BY GRADE, IN JULY 20231, 2
(Thousand metric tons and thousand dollars)
| July |  | January–July3
Item | Quantity | Value | Quantity | Value
No. 1 heavy melting steel | 11 | 3280 | 88 | 29400
No. 2 heavy melting steel | 10 | 3490 | 78 | 28100
No. 1 bundles | 79 | 35400 | 855 | 404000
No. 2 bundles | 9 | 3030 | 54 | 20400
Shredded steel scrap | 78 | 32700 | 556 | 246000
Borings, shovelings, and turnings | 5 | 909 | 32 | 8700
Cut plate and structural | 19 | 5410 | 130 | 41200
Tinned iron or steel | 17 | 6440 | 158 | 64700
Remelting scrap ingots | (4) | 245 | 1 | 996
Cast iron | 9 | 3200 | 106 | 37900
Other iron and steel | 61 | 22000 | 456 | 170000
Total carbon steel and cast iron | 296 | 116000 | 2510 | 1050000
Stainless steel | 14 | 16400 | 123 | 146000
Other alloy steel | 63 | 25000 | 366 | 150000
Total stainless and alloy steel | 77 | 41300 | 489 | 296000
Total carbon, stainless, alloy steel, and cast iron | 374 | 157000 | 3000 | 1350000
Ships, boats, and other vessels for
breaking up (for scrapping) | (4) | 8 | (4) | 11
Used rails | -- | -- | 2 | 726
Used rails, nonalloyed | -- | -- | -- | --
Used rails other | (4) | 12 | (4) | 581
Total scrap imports | 374 | 157000 | 3000 | 1350000
Imports of manufactured ferrous products:
Pig iron < or = 0.5% phosphorus | -- | -- | (4) | 8
Pig iron > or = 0.5% phosphorus | 416 | 217000 | 2550 | 1340000
Alloy pig iron | -- | -- | (4) | 23
Total pig iron | 416 | 217000 | 2550 | 1340000
Direct-reduced iron (DRI) | 317 | 98300 | 2050 | 667000
Spongy iron products, not DRI | (4) | 356 | 1 | 2190
Granules for abrasive cleaning and other uses | 1 | 2250 | 11 | 19900
Powders of alloy steel | 4 | 9440 | 34 | 81800
Other ferrous powders | 3 | 5550 | 24 | 56600
Total DRI, granules, powders | 325 | 116000 | 2120 | 827000
Grand total | 1120 | 491000 | 7680 | 3520000
-- Zero.
1Data are rounded to no more than three significant digits; may not add to totals shown.
2Import valuation is on a Customs basis.
3May include revisions to previously published data.
4Less than ½ unit.
Source: U.S. Census Bureau.

## T10
TABLE 10
U.S. RAW STEEL PRODUCTION, RAW STEEL CAPABILITY UTILIZATION,
AND CONTINUOUS CAST STEEL PRODUCTION1
| Raw steel production, |  | Raw steel capability |  | Continuous cast steel
| thousand metric tons |  | utilization, percent |  | production, percent
|  | Year |  | Year |  | Year
Period | Monthly | to date2 | Monthly | to date2 | Monthly | to date2
2022:
July | 6910 | 47900 | 78.1 | 80 | 99.7 | 99.7
August | 6910 | 54900 | 78 | 79.7 | 99.7 | 99.7
September | 6550 | 61400 | 76.4 | 79.4 | 99.7 | 99.7
October | 6610 | 68000 | 73.7 | 78.8 | 99.7 | 99.7
November | 6200 | 74200 | 71.5 | 78.1 | 99.6 | 99.7
December | 6330 | 80500 | 70.6 | 77.5 | 99.7 | 99.7
2023:
January | 6550 | 6550 | 73 | 73 | 99.6 | 99.6
February | 6120 | 12700 | 75.5 | 74.2 | 99.7 | 99.7
March | 6800 | 19500 | 75.7 | 74.7 | 99.7 | 99.7
April | 6690 | 26200 | 76.5 | 75.1 | 99.7 | 99.7
May | 6900 | 33100 | 76.3 | 75.4 | 99.7 | 99.7
June | 6820 | 39900 | 77.9 | 75.8 | 99.7 | 99.7
July | 6970 | 46900 | 76.2 | 75.9 | 99.7 | 99.7
1Data are rounded to no more than three significant digits.
2May include revisions to previously published data.
Source: American Iron and Steel Institute.

## T11
TABLE 11
COMPOSITE PRICES FOR STEEL SCRAP AND PIG IRON
| Steel Scrap1 |  | Pig Iron2
Period | $/lt | $/t | $/lt | $/t
2022:
July | 360 | 354.31 | 742.36 | 730.64
August | 333.33 | 328.07 | 974.43 | 959.04
September | 313.33 | 308.38 | 618.84 | 609.07
October | 310 | 305.11 | 924.99 | 910.38
November | 293.33 | 288.7 | 511.23 | 503.16
December | 313.33 | 308.38 | 662.89 | 652.42
Average, January–December | 385.28 | 379.19 | 662.64 | 652.18
2023:
January | 346.67 | 341.2 | 560.18 | 551.33
February | 368.33 | 362.51 | 439.42 | 432.48
March | 396.67 | 390.41 | 600 | 590.53
April | 370 | 364.16 | 492.25 | 484.48
May | 330 | 324.79 | 510.73 | 502.67
June | 303.33 | 298.54 | 518.6 | 510.41
July | 303.33 | 298.54 | 509.23 | 501.19
1Prices are for No. 1 heavy melting steel scrap. Source: Fastmarkets-AMM.
2Prices are Brazilian basic pig iron, free on board, New Orleans, LA. Source: U.S. Census Bureau.
Note: Long tons = lt; metric tons = t.

## T12
TABLE 12
U.S. IRON AND STEEL SCRAP RECEIPTS FROM OUTSIDE SOURCES, PRODUCTION OF PIG IRON,
AND DIRECT-REDUCED IRON (DRI) CONSUMPTION1
(Thousand metric tons)
Receipts of scrap
| from outside sources |  | Pig iron production |  | DRI consumption
|  | Year |  | Year |  | Year
Period2 | Monthly | to date | Monthly | to date | Monthly | to date
2022:
July | 2994 | 21068 | 922 | 6196 | 262 | 1862
August | 2900 | 24000 | 988 | 7180 | 264 | 2130
September | 2910 | 26900 | 950 | 8130 | 187 | 2310
October | 2720 | 29600 | 918 | 9050 | 190 | 2500
November | 2830 | 32400 | 898 | 9950 | 184 | 2690
December | 3510 | 35900 | 956 | 10900 | 202 | 2890
2023:
January | 2980 | 2980 | 1030 | 1030 | 213 | 213
February | 3050 | 6040 | 986 | 2020 | 207 | 420
March | 3060 | 9090 | 1140 | 3160 | 207 | 627
April | 3020 | 12100 | 1140 | 4290 | 199 | 826
May | 2980 | 15100 | 1170 | 5460 | 203 | 1030
June | 3000 | 18100 | 1090 | 6550 | 250 | 1280
July | 2900 | 21000 | 1070 | 7610 | 200 | 1480
1Data are rounded to no more than three significant digits.
2May include revisions to previously published data.