## Text
Iron and Steel Scrap in September of 2023
This workbook includes an embedded Word document and 12 tables (See tabs below).
This icon is linked to an embedded text document.

## T1
TABLE 1
IRON AND STEEL SCRAP, PIG IRON, AND DIRECT-REDUCED IRON STATISTICS
FOR STEEL PRODUCERS, IN SEPTEMBER 20231, 2
(Thousand metric tons)
| September | January–September3
Scrap:
Receipts:
From outside sources | 2910 | 26700
From other own company plants | 214 | 1680
Production:
Recirculating scrap | 378 | 3040
Obsolete scrap | 2 | 26
Consumption (by type of furnace):
Blast furnace | 108 | 1140
Basic oxygen process | 236 | 2450
Electric furnace | 3080 | 27200
Other | -- | 110
Total consumption | 3420 | 30900
Shipments | 20 | 209
Stocks, end of period | 3850 | 3850
Pig iron (includes hot metal):
Receipts | 182 | 1330
Production | 969 | 9740
Consumption | 1140 | 11100
Stocks, end of period | 538 | 538
Direct-reduced iron:4
Receipts | 222 | 1970
Consumption | 233 | 1910
Stocks, end of period | 395 | 3180
-- Zero.
1Data are rounded to no more than three significant digits; may not add to totals shown.
2Includes manufacturers of raw steel that also produce steel castings.
3May include revisions to previously published data.
4Includes direct-reduced iron, hot-briquetted iron, and iron carbide. Domestic production data are included in “Receipts.”

## T2
TABLE 2
RECEIPTS FROM OUTSIDE SOURCES, PRODUCTION, CONSUMPTION, AND STOCKS OF IRON AND STEEL SCRAP, BY GRADE, FOR STEEL PRODUCERS, IN SEPTEMBER 20231, 2
(Thousand metric tons)
| September |  |  |  | January–September3
| Receipts of scrap | Production of |  | Ending | Receipts of scrap | Production of
Item | from outside sources | recirculating scrap | Consumption4 | stocks | from outside sources | recirculating scrap | Consumption4
Carbon steel:
Low-phosphorus plate and punchings | 13 | W | 16 | W | 124 | W | 143
Cut structural and plate | 249 | 29 | 291 | 337 | 2310 | 245 | 2610
No. 1 heavy melting steel | 276 | 53 | 339 | 177 | 2630 | 444 | 2980
No. 2 heavy melting steel | 326 | 32 | 384 | 235 | 2950 | 254 | 3410
No. 1 and electric furnace bundles | 103 | -- | 110 | 115 | 1010 | -- | 1030
No. 2 and all other bundles | 58 | W | 56 | 32 | 567 | W | 594
Electric furnace 1 foot and under (not bundles) | W | -- | W | W | W | -- | W
Railroad rails | 17 | W | 18 | 98 | 153 | W | 158
Turnings and borings | 132 | W | 142 | 196 | 1210 | W | 1260
Slag scrap | 27 | 22 | 48 | 51 | 248 | 225 | 493
Shredded and fragmentized | 895 | W | 955 | 1500 | 7990 | W | 8640
No. 1 busheling | 352 | 24 | 366 | 344 | 3210 | 207 | 3440
Steel cans scrap (post consumer) | W | W | W | 293 | W | W | W
All other carbon steel scrap | 156 | 124 | 276 | 221 | 1500 | 975 | 2570
Stainless steel scrap | 42 | 19 | 75 | 45 | 376 | 170 | 570
Alloy steel scrap | 23 | 8 | 31 | 49 | 211 | 74 | 282
Ingot mold and stool scrap | W | W | W | W | W | W | W
Machinery and cupola cast iron | 3 | -- | W | W | W | -- | W
Cast iron borings | 11 | -- | 12 | W | 103 | W | 107
Other iron scrap | 56 | 10 | 62 | 42 | 556 | 99 | 609
Other mixed scrap | 153 | W | 218 | 88 | 1380 | 96 | 1840
Total | 2910 | 378 | 3420 | 3850 | 26700 | 3040 | 30900
W Withheld to avoid disclosing company proprietary data; included in “Total.” -- Zero.
1Data are rounded to no more than three significant digits; may not add to totals shown.
2Includes manufacturers of raw steel that also produce steel castings.
3May include revisions to previously published data.
4Includes recirculating scrap.

## T3
TABLE 3
RECEIPTS FROM OUTSIDE SOURCES, PRODUCTION, AND CONSUMPTION OF IRON AND STEEL SCRAP,
BY REGION AND STATE, FOR STEEL PRODUCERS, IN SEPTEMBER 20231, 2
(Thousand metric tons)
| September |  |  | January–September3
| Receipts of scrap | Production of |  | Receipts of scrap | Production of
Region and State | from outside sources | recirculating scrap | Consumption4 | from outside sources | recirculating scrap | Consumption4
Mid-Atlantic and New England:
New Jersey, New York, Pennsylvania | 186 | 38 | 274 | 1690 | 343 | 2330
North Central:
Illinois and Indiana | 344 | 78 | 456 | 3100 | 692 | 4040
Iowa, Nebraska, Wisconsin | 200 | W | 213 | 2020 | W | 1960
Michigan | 32 | W | 32 | 284 | W | 286
Ohio | 385 | 92 | 449 | 3620 | 750 | 4340
Total | 961 | 173 | 1150 | 9020 | 1500 | 10600
South Atlantic:
Georgia, North Carolina, South Carolina | 272 | W | 267 | 2440 | W | 2570
Virginia, West Virginia | 82 | W | 144 | 885 | W | 1180
Total | 355 | W | 411 | 3320 | W | 3750
South Central:
Alabama, Kentucky, Mississippi, Tennessee | 659 | 45 | 713 | 5850 | 399 | 6470
Arkansas and Texas | 453 | 41 | 539 | 4140 | 346 | 4760
Total | 1110 | 87 | 1250 | 9990 | 746 | 11200
Mountain and Pacific:
California, Colorado, Oregon, Utah, Washington | 295 | W | 334 | 2660 | W | 2980
Grand total | 2910 | 378 | 3420 | 26700 | 3040 | 30900
W Withheld to avoid disclosing company proprietary data; included in “Total.”
1Data are rounded to no more than three significant digits; may not add to totals shown.
2Includes manufacturers of raw steel that also produce steel castings.
3May include revisions to previously published data.
4Includes recirculating scrap.

## T4
TABLE 4
U.S. EXPORTS OF IRON AND STEEL SCRAP BY SELECTED REGION AND COUNTRY
OR LOCALITY, IN SEPTEMBER 20231, 2
(Thousand metric tons and thousand dollars)
| September |  | January–September3
Country or locality | Quantity | Value | Quantity | Value
Bangladesh | 151 | 55300 | 1040 | 420000
Belgium | 1 | 390 | 11 | 10800
Canada | 39 | 13700 | 389 | 145000
China | 1 | 3010 | 14 | 30500
Ecuador | (4) | 100 | 100 | 41400
Greece | (4) | 36 | 93 | 34200
India | 144 | 83600 | 976 | 598000
Italy | 36 | 16300 | 211 | 86700
Korea, Republic of | 37 | 15500 | 265 | 123000
Malaysia | 10 | 6890 | 108 | 110000
Mexico | 135 | 51200 | 1640 | 512000
Morocco | 45 | 16600 | 86 | 32300
Netherlands | 6 | 11100 | 12 | 18300
Pakistan | 47 | 30100 | 235 | 170000
Peru | 35 | 13300 | 386 | 153000
Taiwan | 92 | 35400 | 816 | 338000
Thailand | 16 | 15700 | 220 | 136000
Turkey | 206 | 74000 | 2780 | 1080000
Vietnam | 55 | 20000 | 682 | 273000
Other5 | 6 | 6710 | 211 | 86500
Total | 1060 | 469000 | 10300 | 4400000
1Data are rounded to no more than three significant digits; may not add to totals shown.
2Includes tinplate and terneplate; excludes used rails for rerolling and other uses and ships, boats, and other vessels for scrapping. Export valuation is on a free-alongside-ship basis.
3May include revisions to previously published data.
4Less than ½ unit.
5Includes countries with quantities of less than 500 metric tons for the current year.
Source: U.S. Census Bureau.

## T5
TABLE 5
U.S. EXPORTS OF IRON AND STEEL SCRAP BY REGION AND
SELECTED CUSTOMS DISTRICT, IN SEPTEMBER 20231, 2
(Thousand metric tons and thousand dollars)
| September |  | January–September3
Customs district | Quantity | Value | Quantity | Value
Baltimore, MD | 36 | 16700 | 346 | 167000
Boston, MA | 65 | 24700 | 714 | 286000
Buffalo, NY | 12 | 5570 | 88 | 45900
Charleston, SC | 5 | 4550 | 44 | 36400
Columbia–Snake, OR | 53 | 20300 | 522 | 223000
Dallas-Forth Worth, TX | -- | -- | (4) | 4
Detroit, MI | 10 | 4490 | 134 | 56900
Duluth, MN | 1 | 809 | 4 | 3150
El Paso, TX | (4) | 145 | 86 | 1510
Honolulu, HI, and Anchorage, AK | 2 | 1040 | 89 | 34900
Houston–Galveston, TX | 33 | 19700 | 235 | 152000
Laredo, TX | 73 | 28800 | 826 | 247000
Los Angeles, CA | 195 | 80300 | 1320 | 598000
Miami, FL | 25 | 10700 | 206 | 101000
Mobile, AL | (4) | 345 | 6 | 6220
New Orleans, LA | 4 | 825 | 24 | 7270
New York City, NY | 194 | 85600 | 1720 | 800000
Norfolk, VA | 37 | 33500 | 315 | 213000
Ogdensburg, NY | 2 | 572 | 13 | 3780
Pembina, ND | 4 | 1310 | 161 | 24000
Philadelphia, PA | 33 | 11500 | 568 | 216000
Portland, ME | 3 | 608 | 72 | 26400
Providence, RI | 16 | 4970 | 363 | 138000
San Diego, CA | 21 | 7070 | 199 | 60400
San Francisco, CA | 124 | 46800 | 1090 | 442000
San Juan, PR | 11 | 4310 | 180 | 60800
Savannah, GA | 18 | 12400 | 132 | 106000
Seattle, WA | 63 | 26200 | 425 | 191000
St. Albans, VT | 3 | 695 | 18 | 4220
Tampa, FL | 6 | 2250 | 278 | 116000
U.S. Virgin Islands | (4) | 14 | 6 | 2350
Other5 | 13 | 12100 | 82 | 26800
Total | 1060 | 469000 | 10300 | 4400000
-- Zero.
1Data are rounded to no more than three significant digits; may not add to totals shown.
2Includes tinplate and terneplate; excludes used rails for rerolling and other uses and ships, boats, and other vessels for scrapping. Export valuation is on a free-alongside-ship basis.
3May include revisions to previously published data.
4Less than ½ unit.
5Includes countries with quantities of less than 500 metric tons for the current year.
Source: U.S. Census Bureau.

## T6
TABLE 6
U.S. EXPORTS OF IRON AND STEEL SCRAP AND OTHER
FERROUS PRODUCTS BY GRADE, IN SEPTEMBER 20231, 2
(Thousand metric tons and thousand dollars)
| September |  | January–September3
Item | Quantity | Value | Quantity | Value
No. 1 heavy melting steel | 414 | 171000 | 4280 | 1720000
No. 2 heavy melting steel | 53 | 30900 | 514 | 250000
No. 1 bundles | 9 | 3280 | 126 | 25800
No. 2 bundles | 5 | 672 | 9 | 1290
Shredded steel scrap | 410 | 152000 | 3450 | 1370000
Borings, shovelings, and turnings | 3 | 1080 | 34 | 10000
Cut plate and structural | 38 | 14500 | 481 | 201000
Tinned iron or steel | 6 | 1190 | 70 | 12300
Remelting scrap ingots | (4) | 69 | 4 | 1490
Cast iron | 22 | 13600 | 344 | 127000
Other iron and steel | 5 | 1320 | 34 | 8010
Total carbon steel and cast iron | 964 | 389000 | 9340 | 3720000
Stainless steel | 47 | 49700 | 401 | 347000
Other alloy steel | 52 | 29700 | 526 | 325000
Total stainless and alloy steel | 100 | 79500 | 927 | 672000
Total carbon, stainless, alloy steel, and cast iron | 1060 | 469000 | 10300 | 4400000
Ships, boats, and other vessels for
breaking up (for scrapping) | (4) | 3 | 3 | 428
Used rails | (4) | 488 | 2 | 4880
Used rails for rerolling and other uses | -- | -- | (4) | 150
Total scrap exports | 1060 | 469000 | 10300 | 4400000
Exports of manufactured ferrous products,
Pig iron < or = 0.5% phosphorus | 5 | 2650 | 18 | 12300
Pig iron > or = 0.5% phosphorus | -- | -- | -- | --
Alloy Pig Iron | -- | -- | (4) | 125
Total pig iron | 5 | 2650 | 18 | 12500
Direct-reduced iron (DRI) | 79 | 12300 | 84 | 12400
Granules for abrasive cleaning and other uses | 3 | 3940 | 18 | 27900
Powders of alloy steel | 1 | 4470 | 9 | 52400
Other ferrous powders | 4 | 7270 | 41 | 66200
Total DRI, granules, powders | 87 | 27900 | 153 | 159000
Grand total | 1160 | 500000 | 10400 | 4570000
-- Zero.
1Data are rounded to no more than three significant digits; may not add to totals shown.
2Export valuation is on a free-alongside-ship basis.
3May include revisions to previously published data.
4Less than ½ unit.
Source: U.S. Census Bureau.

## T7
TABLE 7
U.S. IMPORTS FOR CONSUMPTION OF IRON AND STEEL SCRAP
BY SELECTED COUNTRY OR LOCALITY, IN SEPTEMBER 20231, 2
(Thousand metric tons and thousand dollars)
| September |  | January–September3
Country or locality | Quantity | Value | Quantity | Value
Canada | 274 | 111000 | 2680 | 1160000
Cayman Islands | 1 | 100 | 5 | 894
Colombia | (4) | 249 | 1 | 709
Germany | 3 | 164 | 106 | 43700
Japan | 2 | 61 | 15 | 487
Mexico | 80 | 34400 | 527 | 260000
Netherlands | (4) | 2 | 101 | 44700
New Zealand | -- | -- | 27 | 12100
Portugal | -- | -- | 14 | 5610
Spain | -- | -- | 12 | 4990
Sweden | (4) | 1220 | 180 | 81200
United Kingdom | -- | -- | 69 | 33900
Other5 | 32 | 14600 | 53 | 27100
Total | 392 | 161000 | 3790 | 1670000
-- Zero.
1Data are rounded to no more than three significant digits; may not add to totals shown.
2Includes tinplate and terneplate; excludes used rails for rerolling and other uses and ships, boats, and other vessels for scrapping. Import valuation is on a Customs basis.
3May include revisions to previously published data.
4Less than ½ unit.
5Includes countries with quantities of less than 500 metric tons for the current year.
Source: U.S. Census Bureau.

## T8
TABLE 8
U.S. IMPORTS FOR CONSUMPTION OF IRON AND STEEL SCRAP
BY SELECTED CUSTOMS DISTRICT, IN SEPTEMBER 20231, 2
(Thousand metric tons and thousand dollars)
| September |  | January–September3
Customs district | Quantity | Value | Quantity | Value
Baltimore, MD | (4) | 184 | 1 | 912
Buffalo, NY | 15 | 8900 | 164 | 92800
Charleston, SC | 1 | 76 | 314 | 134000
Chicago, IL | 5 | 1390 | 21 | 5430
Cleveland, OH | (4) | 162 | 1 | 960
Detroit, MI | 154 | 66800 | 1660 | 771000
Duluth, MN | 15 | 5550 | 94 | 35700
El Paso, TX | 7 | 1620 | 46 | 18700
Great Falls, MT | (4) | 98 | 21 | 7610
Houston-Galveston, TX | (4) | 309 | 1 | 1910
Laredo, TX | 63 | 29100 | 361 | 188000
Miami, FL | 1 | 205 | 13 | 3090
Mobile, AL | 32 | 14800 | 81 | 48700
New Orleans, LA | 4 | 116 | 183 | 76200
New York City, NY | (4) | 14 | 8 | 2290
Nogales, AZ | 3 | 1200 | 38 | 15900
Ogdensburg, NY | 1 | 1430 | 14 | 15200
Pembina, ND | 21 | 7760 | 156 | 61800
San Diego, CA | 7 | 2150 | 61 | 19200
Seattle, WA | 62 | 18600 | 538 | 166000
St. Albans, VT | 1 | 367 | 9 | 2730
Other5 | (4) | 500 | 10 | 6000
Total | 392 | 161000 | 3790 | 1670000
1Data are rounded to no more than three significant digits; may not add to totals shown.
2Includes tinplate and terneplate; excludes used rails for rerolling and other uses and ships, boats and other vessels for scrapping. Import valuation is on a Customs basis.
3May include revisions to previously published data.
4Less than ½ unit.
5Includes countries with quantities of less than 500 metric tons for the current year.
Source: U.S. Census Bureau.

## T9
TABLE 9
U.S. IMPORTS OF IRON AND STEEL SCRAP AND OTHER
FERROUS PRODUCTS BY GRADE, IN SEPTEMBER 20231, 2
(Thousand metric tons and thousand dollars)
| September |  | January–September3
Item | Quantity | Value | Quantity | Value
No. 1 heavy melting steel | 11 | 3280 | 110 | 36000
No. 2 heavy melting steel | 7 | 2570 | 94 | 33800
No. 1 bundles | 62 | 26700 | 999 | 468000
No. 2 bundles | 6 | 1960 | 66 | 24700
Shredded steel scrap | 60 | 24500 | 706 | 308000
Borings, shovelings, and turnings | 6 | 1220 | 42 | 11000
Cut plate and structural | 17 | 4620 | 163 | 50400
Tinned iron or steel | 24 | 9070 | 201 | 80500
Remelting scrap ingots | 1 | 1470 | 2 | 2560
Cast iron | 12 | 3470 | 133 | 45600
Other iron and steel | 86 | 31700 | 595 | 221000
Total carbon steel and cast iron | 291 | 111000 | 3110 | 1280000
Stainless steel | 16 | 18000 | 156 | 181000
Other alloy steel | 86 | 32800 | 524 | 211000
Total stainless and alloy steel | 102 | 50800 | 680 | 393000
Total carbon, stainless, alloy steel, and cast iron | 392 | 161000 | 3790 | 1670000
Ships, boats, and other vessels for
breaking up (for scrapping) | -- | -- | (4) | 11
Used rails | -- | -- | 3 | 773
Used rails, nonalloyed | (4) | 17 | (4) | 17
Used rails other | -- | -- | (4) | 747
Total scrap imports | 392 | 161000 | 3790 | 1680000
Imports of manufactured ferrous products:
Pig iron < or = 0.5% phosphorus | -- | -- | (4) | 8
Pig iron > or = 0.5% phosphorus | 251 | 111000 | 3220 | 1660000
Alloy pig iron | -- | -- | (4) | 23
Total pig iron | 251 | 111000 | 3220 | 1660000
Direct-reduced iron (DRI) | 187 | 59600 | 2560 | 822000
Spongy iron products, not DRI | (4) | 259 | 1 | 3060
Granules for abrasive cleaning and other uses | 1 | 2470 | 13 | 25000
Powders of alloy steel | 4 | 10800 | 42 | 104000
Other ferrous powders | 3 | 5420 | 30 | 69100
Total DRI, granules, powders | 195 | 78500 | 2650 | 1020000
Grand total | 839 | 351000 | 9670 | 4360000
-- Zero.
1Data are rounded to no more than three significant digits; may not add to totals shown.
2Import valuation is on a Customs basis.
3May include revisions to previously published data.
4Less than ½ unit.
Source: U.S. Census Bureau.

## T10
TABLE 10
U.S. RAW STEEL PRODUCTION, RAW STEEL CAPABILITY UTILIZATION,
AND CONTINUOUS CAST STEEL PRODUCTION1
| Raw steel production, |  | Raw steel capability |  | Continuous cast steel
| thousand metric tons |  | utilization, percent |  | production, percent
|  | Year |  | Year |  | Year
Period | Monthly | to date2 | Monthly | to date2 | Monthly | to date2
2022:
September | 6550 | 61400 | 76.4 | 79.4 | 99.7 | 99.7
October | 6610 | 68000 | 73.7 | 78.8 | 99.7 | 99.7
November | 6200 | 74200 | 71.5 | 78.1 | 99.6 | 99.7
December | 6330 | 80500 | 70.6 | 77.5 | 99.7 | 99.7
2023:
January | 6550 | 6550 | 73 | 73 | 100 | 100
February | 6120 | 12700 | 75.5 | 74.2 | 99.7 | 99.7
March | 6800 | 19500 | 75.7 | 74.7 | 99.7 | 99.7
April | 6690 | 26200 | 76.5 | 75.1 | 99.7 | 99.7
May | 6900 | 33100 | 76.3 | 75.4 | 99.7 | 99.7
June | 6820 | 39900 | 77.9 | 75.8 | 99.7 | 99.7
July | 6970 | 46900 | 76.2 | 75.9 | 99.7 | 99.7
August | 7000 | 53800 | 76.6 | 76 | 99.7 | 99.7
September | 6760 | 60600 | 76.4 | 76 | 99.7 | 99.7
1Data are rounded to no more than three significant digits.
2May include revisions to previously published data.
Source: American Iron and Steel Institute.

## T11
TABLE 11
COMPOSITE PRICES FOR STEEL SCRAP AND PIG IRON
| Steel Scrap1 |  | Pig Iron2
Period | $/lt | $/t | $/lt | $/t
2022:
September | 313.33 | 308.38 | 618.84 | 609.07
October | 310 | 305.11 | 924.99 | 910.38
November | 293.33 | 288.7 | 511.23 | 503.16
December | 313.33 | 308.38 | 662.89 | 652.42
Average, January–December | 385 | 379 | 665.66 | 655
2023:
January | 347 | 341 | 560.18 | 551.33
February | 368.33 | 362.51 | 439.42 | 432.48
March | 397 | 390 | 600 | 590.53
April | 370 | 364.16 | 492.25 | 484.48
May | 330 | 324.79 | 510.73 | 502.67
June | 303.33 | 298.54 | 518.6 | 510.41
July | 303.33 | 298.54 | 509.23 | 501.19
August | 320 | 314.95 | 438.33 | 431.41
September | 320 | 314.95 | 423.42 | 430.21
1Prices are for No. 1 heavy melting steel scrap. Source: Fastmarkets-AMM.
2Prices are Brazilian basic pig iron, free on board, New Orleans, LA. Source: U.S. Census Bureau.
Note: Long tons = lt; metric tons = t.

## T12
TABLE 12
U.S. IRON AND STEEL SCRAP RECEIPTS FROM OUTSIDE SOURCES, PRODUCTION OF PIG IRON,
AND DIRECT-REDUCED IRON (DRI) CONSUMPTION1
(Thousand metric tons)
Receipts of scrap
| from outside sources |  | Pig iron production |  | DRI consumption
|  | Year |  | Year |  | Year
Period2 | Monthly | to date | Monthly | to date | Monthly | to date
2022:
September | 2310 | 26000 | 950 | 8260 | 180 | 2160
October | 2120 | 28100 | 918 | 9180 | 107 | 2270
November | 2220 | 30400 | 898 | 10100 | 176 | 2450
December | 2340 | 32700 | 1030 | 11100 | 187 | 2630
2023:
January | 2960 | 2960 | 1030 | 1030 | 211 | 211
February | 3020 | 5980 | 986 | 2020 | 205 | 416
March | 3020 | 9000 | 1140 | 3160 | 206 | 622
April | 2990 | 12000 | 1140 | 4290 | 198 | 821
May | 3130 | 15100 | 1170 | 5460 | 202 | 1020
June | 2950 | 18100 | 1090 | 6550 | 248 | 1270
July | 2840 | 20900 | 1070 | 7620 | 198 | 1470
August | 2860 | 23800 | 1160 | 8770 | 209 | 1680
September | 2910 | 26700 | 969 | 9740 | 233 | 1910
1Data are rounded to no more than three significant digits.
2May include revisions to previously published data.