## Text
Iron and Steel Scrap in October of 2023
This workbook includes an embedded Word document and 12 tables (See tabs below).
This icon is linked to an embedded text document.

## T1
TABLE 1
IRON AND STEEL SCRAP, PIG IRON, AND DIRECT-REDUCED IRON STATISTICS
FOR STEEL PRODUCERS, IN OCTOBER 20231, 2
(Thousand metric tons)
| October | January–October3
Scrap:
Receipts:
From outside sources | 2850 | 29500
From other own company plants | 200 | 1880
Production:
Recirculating scrap | 380 | 3410
Obsolete scrap | 2 | 28
Consumption (by type of furnace):
Blast furnace | 139 | 1270
Basic oxygen process | 263 | 2710
Electric furnace | 2960 | 30200
Other | -- | 110
Total consumption | 3360 | 34300
Shipments | 23 | 232
Stocks, end of period | 3820 | 3820
Pig iron (includes hot metal):
Receipts | 149 | 1480
Production | 976 | 10700
Consumption | 1130 | 12200
Stocks, end of period | 540 | 540
Direct-reduced iron:4
Receipts | 241 | 2210
Consumption | 188 | 2090
Stocks, end of period | 450 | 450
-- Zero.
1Data are rounded to no more than three significant digits; may not add to totals shown.
2Includes manufacturers of raw steel that also produce steel castings.
3May include revisions to previously published data.
4Includes direct-reduced iron, hot-briquetted iron, and iron carbide. Domestic production data are included in “Receipts.”

## T2
TABLE 2
RECEIPTS FROM OUTSIDE SOURCES, PRODUCTION, CONSUMPTION, AND STOCKS OF IRON AND STEEL SCRAP, BY GRADE, FOR STEEL PRODUCERS, IN OCTOBER 20231, 2
(Thousand metric tons)
| October |  |  |  | January–October3
| Receipts of scrap | Production of |  | Ending | Receipts of scrap | Production of
Item | from outside sources | recirculating scrap | Consumption4 | stocks | from outside sources | recirculating scrap | Consumption4
Carbon steel:
Low-phosphorus plate and punchings | 13 | W | 16 | W | 137 | W | 159
Cut structural and plate | 250 | 26 | 287 | 332 | 2560 | 271 | 2890
No. 1 heavy melting steel | 268 | 50 | 327 | 179 | 2900 | 493 | 3310
No. 2 heavy melting steel | 329 | 36 | 390 | 238 | 3280 | 290 | 3800
No. 1 and electric furnace bundles | 109 | -- | 110 | 118 | 1120 | -- | 1140
No. 2 and all other bundles | 53 | W | W | 32 | 620 | W | 647
Electric furnace 1 foot and under (not bundles) | W | -- | 4 | W | W | -- | W
Railroad rails | 17 | W | 18 | 98 | 169 | W | 175
Turnings and borings | 138 | W | 148 | 199 | 1340 | W | 1410
Slag scrap | 27 | 25 | 55 | 50 | 275 | 250 | 548
Shredded and fragmentized | 830 | W | 883 | 1520 | 8820 | W | 9520
No. 1 busheling | 339 | 22 | 359 | 336 | 3550 | 229 | 3790
Steel cans scrap (post consumer) | W | W | W | 293 | W | W | W
All other carbon steel scrap | 156 | 113 | 281 | 225 | 1650 | 1080 | 2850
Stainless steel scrap | 42 | 19 | 62 | 32 | 417 | 189 | 631
Alloy steel scrap | 23 | 8 | 31 | 49 | 234 | 82 | 313
Ingot mold and stool scrap | W | W | W | W | W | W | W
Machinery and cupola cast iron | 3 | -- | W | W | W | -- | W
Cast iron borings | 11 | -- | 12 | W | 115 | W | 119
Other iron scrap | 68 | 15 | 79 | 45 | 624 | 114 | 687
Other mixed scrap | 160 | W | 230 | 47 | 1540 | 119 | 2070
Total | 2850 | 380 | 3360 | 3820 | 29500 | 3410 | 34300
W Withheld to avoid disclosing company proprietary data; included in “Total.” -- Zero.
1Data are rounded to no more than three significant digits; may not add to totals shown.
2Includes manufacturers of raw steel that also produce steel castings.
3May include revisions to previously published data.
4Includes recirculating scrap.

## T3
TABLE 3
RECEIPTS FROM OUTSIDE SOURCES, PRODUCTION, AND CONSUMPTION OF IRON AND STEEL SCRAP,
BY REGION AND STATE, FOR STEEL PRODUCERS, IN OCTOBER 20231, 2
(Thousand metric tons)
| October |  |  | January–October3
| Receipts of scrap | Production of |  | Receipts of scrap | Production of
Region and State | from outside sources | recirculating scrap | Consumption4 | from outside sources | recirculating scrap | Consumption4
Mid-Atlantic and New England:
New Jersey, New York, Pennsylvania | 184 | 39 | 265 | 1880 | 382 | 2600
North Central:
Illinois and Indiana | 320 | 77 | 411 | 3420 | 770 | 4450
Iowa, Nebraska, Wisconsin | 206 | W | 215 | 2230 | W | 2180
Michigan | 32 | W | 32 | 315 | W | 318
Ohio | 419 | 85 | 508 | 4040 | 826 | 4850
Total | 978 | 168 | 1170 | 9990 | 1660 | 11800
South Atlantic:
Georgia, North Carolina, South Carolina | 240 | W | 262 | 2680 | W | 2840
Virginia, West Virginia | 111 | W | 175 | 996 | W | 1350
Total | 352 | W | 436 | 3670 | W | 4180
South Central:
Alabama, Kentucky, Mississippi, Tennessee | 609 | 44 | 679 | 6460 | 443 | 7150
Arkansas and Texas | 432 | 38 | 478 | 4570 | 386 | 5240
Total | 1040 | 83 | 1160 | 11000 | 829 | 12400
Mountain and Pacific:
California, Colorado, Oregon, Utah, Washington | 300 | W | 341 | 2960 | W | 3320
Grand total | 2850 | 380 | 3360 | 29500 | 3410 | 34300
W Withheld to avoid disclosing company proprietary data; included in “Total.”
1Data are rounded to no more than three significant digits; may not add to totals shown.
2Includes manufacturers of raw steel that also produce steel castings.
3May include revisions to previously published data.
4Includes recirculating scrap.

## T4
TABLE 4
U.S. EXPORTS OF IRON AND STEEL SCRAP BY SELECTED REGION AND COUNTRY
OR LOCALITY, IN OCTOBER 20231, 2
(Thousand metric tons and thousand dollars)
| October |  | January–October3
Country or locality | Quantity | Value | Quantity | Value
Bangladesh | 69 | 25000 | 1110 | 445000
Belgium | 1 | 254 | 12 | 11100
Canada | 41 | 15100 | 430 | 160000
China | 1 | 3740 | 15 | 34300
Ecuador | 1 | 470 | 101 | 41900
Greece | -- | -- | 93 | 34200
India | 308 | 143000 | 1280 | 741000
Italy | 7 | 839 | 218 | 87600
Korea, Republic of | 8 | 4960 | 274 | 128000
Malaysia | 11 | 9040 | 119 | 119000
Mexico | 146 | 53400 | 1780 | 565000
Morocco | -- | -- | 86 | 32300
Netherlands | 5 | 7550 | 18 | 25800
Pakistan | 38 | 25400 | 272 | 195000
Peru | 40 | 15200 | 426 | 169000
Taiwan | 105 | 40300 | 922 | 378000
Thailand | 34 | 21300 | 253 | 157000
Turkey | 455 | 166000 | 3230 | 1250000
Vietnam | 19 | 7170 | 701 | 280000
Other4 | 19 | 10600 | 230 | 97100
Total | 1310 | 549000 | 11600 | 4950000
-- Zero.
1Data are rounded to no more than three significant digits; may not add to totals shown.
2Includes tinplate and terneplate; excludes used rails for rerolling and other uses and ships, boats, and other vessels for scrapping. Export valuation is on a free-alongside-ship basis.
3May include revisions to previously published data.
4Includes countries with quantities of less than 500 metric tons for the current year.
Source: U.S. Census Bureau.

## T5
TABLE 5
U.S. EXPORTS OF IRON AND STEEL SCRAP BY REGION AND
SELECTED CUSTOMS DISTRICT, IN OCTOBER 20231, 2
(Thousand metric tons and thousand dollars)
| October |  | January–October3
Customs district | Quantity | Value | Quantity | Value
Baltimore, MD | 41 | 21200 | 387 | 188000
Boston, MA | 122 | 46500 | 836 | 332000
Buffalo, NY | 12 | 6060 | 100 | 52000
Charleston, SC | 10 | 5750 | 54 | 42200
Columbia–Snake, OR | 70 | 27900 | 592 | 251000
Dallas-Forth Worth, TX | (4) | 17 | (4) | 21
Detroit, MI | 12 | 5150 | 146 | 62000
Duluth, MN | 1 | 954 | 5 | 4110
El Paso, TX | (4) | 29 | 87 | 1540
Honolulu, HI, and Anchorage, AK | 2 | 949 | 92 | 35900
Houston–Galveston, TX | 25 | 22100 | 260 | 174000
Laredo, TX | 82 | 31400 | 908 | 279000
Los Angeles, CA | 159 | 69500 | 1480 | 667000
Miami, FL | 40 | 16700 | 246 | 118000
Mobile, AL | 1 | 868 | 7 | 7090
New Orleans, LA | 15 | 1870 | 39 | 9130
New York City, NY | 235 | 96300 | 1960 | 897000
Norfolk, VA | 57 | 32100 | 372 | 245000
Ogdensburg, NY | 3 | 957 | 16 | 4740
Pembina, ND | 5 | 1300 | 166 | 25300
Philadelphia, PA | 3 | 1240 | 571 | 217000
Portland, ME | 3 | 770 | 75 | 27200
Providence, RI | 99 | 35000 | 462 | 173000
San Diego, CA | 24 | 8330 | 224 | 68700
San Francisco, CA | 115 | 44600 | 1210 | 487000
San Juan, PR | 15 | 5460 | 195 | 66200
Savannah, GA | 21 | 14300 | 153 | 120000
Seattle, WA | 63 | 25600 | 488 | 217000
St. Albans, VT | 3 | 629 | 21 | 4850
Tampa, FL | 65 | 25000 | 343 | 141000
U.S. Virgin Islands | -- | -- | 6 | 2350
Other5 | 4 | 946 | 86 | 27700
Total | 1310 | 549000 | 11600 | 4950000
-- Zero.
1Data are rounded to no more than three significant digits; may not add to totals shown.
2Includes tinplate and terneplate; excludes used rails for rerolling and other uses and ships, boats, and other vessels for scrapping. Export valuation is on a free-alongside-ship basis.
3May include revisions to previously published data.
4Less than ½ unit.
5Includes countries with quantities of less than 500 metric tons for the current year.
Source: U.S. Census Bureau.

## T6
TABLE 6
U.S. EXPORTS OF IRON AND STEEL SCRAP AND OTHER
FERROUS PRODUCTS BY GRADE, IN OCTOBER 20231, 2
(Thousand metric tons and thousand dollars)
| October |  | January–October3
Item | Quantity | Value | Quantity | Value
No. 1 heavy melting steel | 529 | 208000 | 4810 | 1930000
No. 2 heavy melting steel | 71 | 32900 | 585 | 282000
No. 1 bundles | 19 | 6430 | 144 | 32300
No. 2 bundles | 3 | 359 | 12 | 1650
Shredded steel scrap | 480 | 179000 | 3930 | 1550000
Borings, shovelings, and turnings | 3 | 1010 | 37 | 11000
Cut plate and structural | 52 | 21600 | 533 | 223000
Tinned iron or steel | 8 | 1920 | 79 | 14200
Remelting scrap ingots | 2 | 575 | 6 | 2060
Cast iron | 26 | 14600 | 369 | 141000
Other iron and steel | 6 | 1700 | 40 | 9700
Total carbon steel and cast iron | 1200 | 468000 | 10500 | 4190000
Stainless steel | 50 | 45000 | 450 | 392000
Other alloy steel | 60 | 36300 | 586 | 362000
Total stainless and alloy steel | 110 | 81300 | 1040 | 753000
Total carbon, stainless, alloy steel, and cast iron | 1310 | 549000 | 11600 | 4950000
Ships, boats, and other vessels for
breaking up (for scrapping) | (4) | 3 | 3 | 432
Used rails | (4) | 102 | 2 | 4980
Used rails for rerolling and other uses | -- | -- | (4) | 150
Total scrap exports | 1310 | 550000 | 11600 | 4950000
Exports of manufactured ferrous products,
Pig iron < or = 0.5% phosphorus | 2 | 1080 | 20 | 13400
Pig iron > or = 0.5% phosphorus | -- | -- | -- | --
Alloy Pig Iron | (4) | 7 | (4) | 132
Total pig iron | 2 | 1090 | 20 | 13600
Direct-reduced iron (DRI) | -- | -- | 84 | 12400
Granules for abrasive cleaning and other uses | 2 | 2990 | 20 | 30900
Powders of alloy steel | 1 | 5000 | 11 | 57400
Other ferrous powders | 4 | 6280 | 45 | 72400
Total DRI, granules, powders | 7 | 14300 | 160 | 173000
Grand total | 1320 | 565000 | 11800 | 5140000
-- Zero.
1Data are rounded to no more than three significant digits; may not add to totals shown.
2Export valuation is on a free-alongside-ship basis.
3May include revisions to previously published data.
4Less than ½ unit.
Source: U.S. Census Bureau.

## T7
TABLE 7
U.S. IMPORTS FOR CONSUMPTION OF IRON AND STEEL SCRAP
BY SELECTED COUNTRY OR LOCALITY, IN OCTOBER 20231, 2
(Thousand metric tons and thousand dollars)
| October |  | January–October3
Country or locality | Quantity | Value | Quantity | Value
Canada | 283 | 115000 | 2960 | 1270000
Cayman Islands | (4) | 81 | 6 | 975
Colombia | -- | -- | 1 | 709
Germany | 14 | 5710 | 120 | 49400
Japan | 1 | 65 | 17 | 553
Mexico | 96 | 36300 | 623 | 296000
Netherlands | 30 | 11600 | 131 | 56300
New Zealand | -- | -- | 27 | 12100
Portugal | -- | -- | 14 | 5610
Spain | -- | -- | 12 | 4990
Sweden | 36 | 14700 | 216 | 95900
United Kingdom | -- | -- | 69 | 33900
Other5 | 1 | 1300 | 54 | 28400
Total | 463 | 184000 | 4250 | 1860000
-- Zero.
1Data are rounded to no more than three significant digits; may not add to totals shown.
2Includes tinplate and terneplate; excludes used rails for rerolling and other uses and ships, boats, and other vessels for scrapping. Import valuation is on a Customs basis.
3May include revisions to previously published data.
4Less than ½ unit.
5Includes countries with quantities of less than 500 metric tons for the current year.
Source: U.S. Census Bureau.

## T8
TABLE 8
U.S. IMPORTS FOR CONSUMPTION OF IRON AND STEEL SCRAP
BY SELECTED CUSTOMS DISTRICT, IN OCTOBER 20231, 2
(Thousand metric tons and thousand dollars)
| October |  | January–October3
Customs district | Quantity | Value | Quantity | Value
Baltimore, MD | (4) | 319 | 1 | 1230
Buffalo, NY | 16 | 8480 | 180 | 101000
Charleston, SC | 79 | 31100 | 393 | 165000
Chicago, IL | (4) | 60 | 21 | 5490
Cleveland, OH | (4) | 176 | 1 | 1140
Detroit, MI | 168 | 72200 | 1830 | 844000
Duluth, MN | 20 | 7160 | 113 | 42800
El Paso, TX | 20 | 3070 | 66 | 21700
Great Falls, MT | (4) | 508 | 21 | 8120
Houston-Galveston, TX | (4) | 141 | 1 | 2050
Laredo, TX | 60 | 26900 | 420 | 214000
Miami, FL | 1 | 166 | 14 | 3260
Mobile, AL | 4 | 2750 | 85 | 51500
New Orleans, LA | 2 | 34 | 184 | 76300
New York City, NY | (4) | 8 | 8 | 2300
Nogales, AZ | 6 | 2110 | 44 | 18000
Ogdensburg, NY | 2 | 1700 | 15 | 16900
Pembina, ND | 17 | 6530 | 173 | 68300
San Diego, CA | 8 | 2340 | 70 | 21500
Seattle, WA | 60 | 17800 | 598 | 184000
St. Albans, VT | 1 | 239 | 10 | 2970
Other5 | (4) | 391 | 10 | 6390
Total | 463 | 184000 | 4250 | 1860000
1Data are rounded to no more than three significant digits; may not add to totals shown.
2Includes tinplate and terneplate; excludes used rails for rerolling and other uses and ships, boats and other vessels for scrapping. Import valuation is on a Customs basis.
3May include revisions to previously published data.
4Less than ½ unit.
5Includes countries with quantities of less than 500 metric tons for the current year.
Source: U.S. Census Bureau.

## T9
TABLE 9
U.S. IMPORTS OF IRON AND STEEL SCRAP AND OTHER
FERROUS PRODUCTS BY GRADE, IN OCTOBER 20231, 2
(Thousand metric tons and thousand dollars)
| October |  | January–October3
Item | Quantity | Value | Quantity | Value
No. 1 heavy melting steel | 10 | 3050 | 120 | 39000
No. 2 heavy melting steel | 12 | 4180 | 105 | 38000
No. 1 bundles | 123 | 50500 | 1120 | 518000
No. 2 bundles | 6 | 2090 | 72 | 26800
Shredded steel scrap | 90 | 36300 | 796 | 344000
Borings, shovelings, and turnings | 5 | 1030 | 47 | 12100
Cut plate and structural | 15 | 4800 | 178 | 55200
Tinned iron or steel | 20 | 7340 | 221 | 87800
Remelting scrap ingots | (4) | 168 | 2 | 2730
Cast iron | 9 | 2920 | 141 | 48500
Other iron and steel | 53 | 17600 | 648 | 239000
Total carbon steel and cast iron | 343 | 130000 | 3450 | 1410000
Stainless steel | 17 | 20500 | 173 | 202000
Other alloy steel | 103 | 33800 | 626 | 245000
Total stainless and alloy steel | 120 | 54300 | 800 | 447000
Total carbon, stainless, alloy steel, and cast iron | 463 | 184000 | 4250 | 1860000
Ships, boats, and other vessels for
breaking up (for scrapping) | -- | -- | (4) | 11
Used rails | 1 | 205 | 4 | 978
Used rails, nonalloyed | -- | -- | (4) | 17
Used rails other | (4) | 3 | (4) | 749
Total scrap imports | 464 | 184000 | 4260 | 1860000
Imports of manufactured ferrous products:
Pig iron < or = 0.5% phosphorus | -- | -- | (4) | 8
Pig iron > or = 0.5% phosphorus | 352 | 151000 | 3570 | 1810000
Alloy pig iron | -- | -- | (4) | 23
Total pig iron | 352 | 151000 | 3570 | 1810000
Direct-reduced iron (DRI) | 87 | 23000 | 2650 | 845000
Spongy iron products, not DRI | (4) | 726 | 1 | 3790
Granules for abrasive cleaning and other uses | 2 | 2740 | 15 | 27800
Powders of alloy steel | 5 | 11600 | 48 | 116000
Other ferrous powders | 3 | 7070 | 33 | 76200
Total DRI, granules, powders | 97 | 45200 | 2750 | 1070000
Grand total | 913 | 381000 | 10600 | 4740000
-- Zero.
1Data are rounded to no more than three significant digits; may not add to totals shown.
2Import valuation is on a Customs basis.
3May include revisions to previously published data.
4Less than ½ unit.
Source: U.S. Census Bureau.

## T10
TABLE 10
U.S. RAW STEEL PRODUCTION, RAW STEEL CAPABILITY UTILIZATION,
AND CONTINUOUS CAST STEEL PRODUCTION1
| Raw steel production, |  | Raw steel capability |  | Continuous cast steel
| thousand metric tons |  | utilization, percent |  | production, percent
|  | Year |  | Year |  | Year
Period | Monthly | to date2 | Monthly | to date2 | Monthly | to date2
2022:
October | 6610 | 68000 | 73.7 | 78.8 | 99.7 | 99.7
November | 6200 | 74200 | 71.5 | 78.1 | 99.6 | 99.7
December | 6330 | 80500 | 70.6 | 77.5 | 99.7 | 99.7
2023:
January | 6550 | 6550 | 73 | 73 | 100 | 100
February | 6120 | 12700 | 75.5 | 74.2 | 99.7 | 99.7
March | 6800 | 19500 | 75.7 | 74.7 | 99.7 | 99.7
April | 6690 | 26200 | 76.5 | 75.1 | 99.7 | 99.7
May | 6900 | 33100 | 76.3 | 75.4 | 99.7 | 99.7
June | 6820 | 39900 | 77.9 | 75.8 | 99.7 | 99.7
July | 6970 | 46900 | 76.2 | 75.9 | 99.7 | 99.7
August | 7000 | 53800 | 76.6 | 76 | 99.7 | 99.7
September | 6760 | 60600 | 76.4 | 76 | 99.7 | 99.7
October | 6690 | 67300 | 72.4 | 75.6 | 99.7 | 99.7
1Data are rounded to no more than three significant digits.
2May include revisions to previously published data.
Source: American Iron and Steel Institute.

## T11
TABLE 11
COMPOSITE PRICES FOR STEEL SCRAP AND PIG IRON
| Steel Scrap1 |  | Pig Iron2
Period | $/lt | $/t | $/lt | $/t
2022:
October | 310 | 305.11 | 924.99 | 910.38
November | 293.33 | 288.7 | 511.23 | 503.16
December | 313.33 | 308.38 | 662.89 | 652.42
Average, January–December | 385.28 | 379.19 | 665.66 | 655.15
2023:
January | 346.67 | 341.2 | 560.18 | 551.33
February | 368.33 | 362.51 | 439.42 | 432.48
March | 396.67 | 390.41 | 600 | 590.53
April | 370 | 364.16 | 492.25 | 484.48
May | 330 | 324.79 | 510.73 | 502.67
June | 303.33 | 298.54 | 518.6 | 510.41
July | 303.33 | 298.54 | 509.23 | 501.19
August | 320 | 314.95 | 438.33 | 431.41
September | 320 | 314.95 | 423.42 | 430.21
October | 320 | 314.95 | 420.48 | 413.84
1Prices are for No. 1 heavy melting steel scrap. Source: Fastmarkets-AMM.
2Prices are Brazilian basic pig iron, free on board, New Orleans, LA. Source: U.S. Census Bureau.
Note: Long tons = lt; metric tons = t.

## T12
TABLE 12
U.S. IRON AND STEEL SCRAP RECEIPTS FROM OUTSIDE SOURCES, PRODUCTION OF PIG IRON,
AND DIRECT-REDUCED IRON (DRI) CONSUMPTION1
(Thousand metric tons)
Receipts of scrap
| from outside sources |  | Pig iron production |  | DRI consumption
|  | Year |  | Year |  |  | Year
Period2 | Monthly | to date | Monthly | to date | Monthly |  | to date
2022:
October | 2120 | 28100 | 918 | 9180 | 107 |  | 2270
November | 2220 | 30400 | 898 | 10100 | 176 |  | 2450
December | 2340 | 32700 | 1030 | 11100 | 187 |  | 2630
2023:
January | 2960 | 2960 | 1030 | 1030 | 211 |  | 211
February | 3020 | 5980 | 986 | 2020 | 205 |  | 416
March | 3020 | 9000 | 1140 | 3160 | 206 |  | 622
April | 2990 | 12000 | 1140 | 4290 | 198 |  | 821
May | 3130 | 15100 | 1170 | 5460 | 202 |  | 1020
June | 2950 | 18100 | 1090 | 6550 | 248 |  | 1270
July | 2840 | 20900 | 1070 | 7620 | 198 |  | 1470
August | 2860 | 23800 | 1160 | 8770 | 209 |  | 1680
September | 2910 | 26700 | 969 | 9740 | 228 | r | 1910
October | 2850 | 29500 | 976 | 10700 | 188 |  | 2090
rRevised.
1Data are rounded to no more than three significant digits.
2May include revisions to previously published data.