## Text
Iron and Steel scrap in November of 2023
This workbook includes an embedded Word document and 12 tables (See tabs below).
This icon is linked to an embedded text document.

## T1
TABLE 1
IRON AND STEEL SCRAP, PIG IRON, AND DIRECT-REDUCED IRON STATISTICS
FOR STEEL PRODUCERS, IN NOVEMBER 20231, 2
(Thousand metric tons)
| November | January–November3
Scrap:
Receipts:
From outside sources | 2860 | 32400
From other own company plants | 187 | 2070
Production:
Recirculating scrap | 383 | 3800
Obsolete scrap | 2 | 30
Consumption (by type of furnace):
Blast furnace | 134 | 1410
Basic oxygen process | 254 | 2960
Electric furnace | 3050 | 33200
Other | -- | 110
Total consumption | 3440 | 37700
Shipments | 20 | 253
Stocks, end of period | 3800 | 3800
Pig iron (includes hot metal):
Receipts | 104 | 1580
Production | 965 | 11700
Consumption | 1130 | 13300
Stocks, end of period | 489 | 489
Direct-reduced iron:4
Receipts | 88 | 2300
Consumption | 196 | 2290
Stocks, end of period | 342 | 342
-- Zero.
1Data are rounded to no more than three significant digits; may not add to totals shown.
2Includes manufacturers of raw steel that also produce steel castings.
3May include revisions to previously published data.
4Includes direct-reduced iron, hot-briquetted iron, and iron carbide. Domestic production data are included in “Receipts.”

## T2
TABLE 2
RECEIPTS FROM OUTSIDE SOURCES, PRODUCTION, CONSUMPTION, AND STOCKS OF IRON AND STEEL SCRAP, BY GRADE, FOR STEEL PRODUCERS, IN NOVEMBER 20231, 2
(Thousand metric tons)
| November |  |  |  | January–November3
| Receipts of scrap | Production of |  | Ending | Receipts of scrap | Production of
Item | from outside sources | recirculating scrap | Consumption4 | stocks | from outside sources | recirculating scrap | Consumption4
Carbon steel:
Low-phosphorus plate and punchings | 13 | W | 16 | W | 150 | W | 175
Cut structural and plate | 246 | 25 | 280 | 330 | 2810 | 296 | 3170
No. 1 heavy melting steel | 266 | 50 | 330 | 175 | 3160 | 544 | 3640
No. 2 heavy melting steel | 328 | 34 | 387 | 237 | 3610 | 324 | 4180
No. 1 and electric furnace bundles | 103 | -- | 111 | 112 | 1220 | -- | 1250
No. 2 and all other bundles | 55 | W | W | 29 | 675 | W | 706
Electric furnace 1 foot and under (not bundles) | W | -- | W | W | W | -- | W
Railroad rails | 17 | W | 18 | 98 | 186 | W | 193
Turnings and borings | 132 | W | 145 | 197 | 1470 | W | 1560
Slag scrap | 27 | 22 | 51 | 50 | 302 | 272 | 599
Shredded and fragmentized | 862 | W | 977 | 1510 | 9680 | W | 10500
No. 1 busheling | 334 | 21 | 366 | 328 | 3880 | 250 | 4160
Steel cans scrap (post consumer) | W | W | W | 293 | W | W | W
All other carbon steel scrap | 156 | 116 | 278 | 229 | 1810 | 1200 | 3130
Stainless steel scrap | 42 | 19 | 62 | 32 | 459 | 208 | 693
Alloy steel scrap | 23 | 8 | 31 | 49 | 258 | 91 | 344
Ingot mold and stool scrap | W | W | W | W | W | W | W
Machinery and cupola cast iron | 3 | -- | W | W | W | -- | W
Cast iron borings | 11 | -- | 12 | W | 126 | W | 131
Other iron scrap | 69 | 10 | 78 | 46 | 693 | 125 | 766
Other mixed scrap | 160 | W | 219 | 64 | 1700 | 145 | 2280
Total | 2860 | 383 | 3440 | 3800 | 32400 | 3800 | 37700
W Withheld to avoid disclosing company proprietary data; included in “Total.” -- Zero.
1Data are rounded to no more than three significant digits; may not add to totals shown.
2Includes manufacturers of raw steel that also produce steel castings.
3May include revisions to previously published data.
4Includes recirculating scrap.

## T3
TABLE 3
RECEIPTS FROM OUTSIDE SOURCES, PRODUCTION, AND CONSUMPTION OF IRON AND STEEL SCRAP,
BY REGION AND STATE, FOR STEEL PRODUCERS, IN NOVEMBER 20231, 2
(Thousand metric tons)
| November |  |  | January–November3
| Receipts of scrap | Production of |  | Receipts of scrap | Production of
Region and State | from outside sources | recirculating scrap | Consumption4 | from outside sources | recirculating scrap | Consumption4
Mid-Atlantic and New England:
New Jersey, New York, Pennsylvania | 184 | 37 | 257 | 2060 | 420 | 2850
North Central:
Illinois and Indiana | 311 | 77 | 421 | 3730 | 847 | 4870
Iowa, Nebraska, Wisconsin | 199 | W | 209 | 2430 | W | 2390
Michigan | 32 | W | 32 | 347 | W | 350
Ohio | 416 | 78 | 495 | 4450 | 904 | 5340
Total | 957 | 161 | 1160 | 11000 | 1820 | 12900
South Atlantic:
Georgia, North Carolina, South Carolina | 242 | W | 265 | 2920 | W | 3100
Virginia, West Virginia | 99 | W | 187 | 1100 | W | 1540
Total | 342 | W | 451 | 4010 | W | 4640
South Central:
Alabama, Kentucky, Mississippi, Tennessee | 656 | 43 | 718 | 7110 | 486 | 7870
Arkansas and Texas | 423 | 43 | 532 | 4990 | 429 | 5770
Total | 1080 | 87 | 1250 | 12100 | 916 | 13600
Mountain and Pacific:
California, Colorado, Oregon, Utah, Washington | 301 | W | 328 | 3260 | W | 3650
Grand total | 2860 | 383 | 3440 | 32400 | 3800 | 37700
W Withheld to avoid disclosing company proprietary data; included in “Total.”
1Data are rounded to no more than three significant digits; may not add to totals shown.
2Includes manufacturers of raw steel that also produce steel castings.
3May include revisions to previously published data.
4Includes recirculating scrap.

## T4
TABLE 4
U.S. EXPORTS OF IRON AND STEEL SCRAP BY SELECTED REGION AND COUNTRY
OR LOCALITY, IN NOVEMBER 20231, 2
(Thousand metric tons and thousand dollars)
| November |  | January–November3
Country or locality | Quantity | Value | Quantity | Value
Bangladesh | 137 | 51900 | 1240 | 497000
Belgium | 1 | 219 | 12 | 11300
Canada | 37 | 12700 | 467 | 172000
China | 2 | 5170 | 17 | 39500
Ecuador | 2 | 550 | 103 | 42500
Greece | -- | -- | 93 | 34200
India | 193 | 94600 | 1480 | 835000
Italy | (4) | 259 | 218 | 87800
Korea, Republic of | 42 | 18200 | 316 | 146000
Malaysia | 10 | 8330 | 128 | 127000
Mexico | 122 | 43900 | 1910 | 609000
Morocco | -- | -- | 86 | 32300
Netherlands | 2 | 1430 | 19 | 27300
Pakistan | 34 | 22900 | 306 | 218000
Peru | 29 | 10400 | 455 | 179000
Taiwan | 97 | 33400 | 1020 | 412000
Thailand | 24 | 17900 | 277 | 175000
Turkey | 243 | 84700 | 3480 | 1330000
Vietnam | 30 | 11000 | 731 | 291000
Other5 | 7 | 6890 | 237 | 104000
Total | 1010 | 425000 | 12600 | 5370000
-- Zero.
1Data are rounded to no more than three significant digits; may not add to totals shown.
2Includes tinplate and terneplate; excludes used rails for rerolling and other uses and ships, boats, and other vessels for scrapping. Export valuation is on a free-alongside-ship basis.
3May include revisions to previously published data.
4Less than ½ unit.
5Includes countries with quantities of less than 500 metric tons for the current year.
Source: U.S. Census Bureau.

## T5
TABLE 5
U.S. EXPORTS OF IRON AND STEEL SCRAP BY REGION AND
SELECTED CUSTOMS DISTRICT, IN NOVEMBER 20231, 2
(Thousand metric tons and thousand dollars)
| November |  | January–November3
Customs district | Quantity | Value | Quantity | Value
Baltimore, MD | 37 | 15400 | 424 | 203000
Boston, MA | 67 | 24900 | 904 | 357000
Buffalo, NY | 9 | 4710 | 110 | 56700
Charleston, SC | 8 | 4730 | 62 | 46900
Columbia–Snake, OR | 84 | 33100 | 676 | 284000
Detroit, MI | 10 | 4330 | 156 | 66300
Duluth, MN | 1 | 1290 | 5 | 5400
El Paso, TX | (4) | 110 | 87 | 1650
Honolulu, HI, and Anchorage, AK | 26 | 9090 | 118 | 44900
Houston–Galveston, TX | 20 | 12400 | 280 | 186000
Laredo, TX | 60 | 23200 | 968 | 302000
Los Angeles, CA | 169 | 70900 | 1650 | 738000
Miami, FL | 29 | 12900 | 275 | 131000
Mobile, AL | 1 | 383 | 8 | 7480
New Orleans, LA | (4) | 170 | 39 | 9300
New York City, NY | 132 | 58400 | 2090 | 955000
Norfolk, VA | 43 | 27200 | 415 | 273000
Ogdensburg, NY | 3 | 730 | 18 | 5470
Pembina, ND | 4 | 1160 | 170 | 26500
Philadelphia, PA | 37 | 13400 | 608 | 231000
Portland, ME | 2 | 577 | 77 | 27700
Providence, RI | 30 | 10300 | 492 | 183000
San Diego, CA | 22 | 7440 | 246 | 76100
San Francisco, CA | 104 | 40100 | 1310 | 527000
San Juan, PR | 24 | 7940 | 219 | 74200
Savannah, GA | 19 | 12700 | 173 | 133000
Seattle, WA | 59 | 24100 | 546 | 241000
St. Albans, VT | 3 | 732 | 25 | 5590
Tampa, FL | 2 | 1260 | 345 | 142000
U.S. Virgin Islands | -- | -- | 6 | 2350
Other5 | 5 | 1030 | 91 | 28800
Total | 1010 | 425000 | 12600 | 5370000
-- Zero.
1Data are rounded to no more than three significant digits; may not add to totals shown.
2Includes tinplate and terneplate; excludes used rails for rerolling and other uses and ships, boats, and other vessels for scrapping. Export valuation is on a free-alongside-ship basis.
3May include revisions to previously published data.
4Less than ½ unit.
5Includes countries with quantities of less than 500 metric tons for the current year.
Source: U.S. Census Bureau.

## T6
TABLE 6
U.S. EXPORTS OF IRON AND STEEL SCRAP AND OTHER
FERROUS PRODUCTS BY GRADE, IN NOVEMBER 20231, 2
(Thousand metric tons and thousand dollars)
| November |  | January–November3
Item | Quantity | Value | Quantity | Value
No. 1 heavy melting steel | 424 | 166000 | 5230 | 2100000
No. 2 heavy melting steel | 56 | 27700 | 641 | 310000
No. 1 bundles | 6 | 2290 | 151 | 34500
No. 2 bundles | 1 | 140 | 13 | 1790
Shredded steel scrap | 344 | 127000 | 4270 | 1670000
Borings, shovelings, and turnings | 3 | 914 | 40 | 11900
Cut plate and structural | 52 | 18500 | 584 | 241000
Tinned iron or steel | 7 | 1240 | 86 | 15500
Remelting scrap ingots | 1 | 429 | 7 | 2490
Cast iron | 27 | 15200 | 397 | 157000
Other iron and steel | 7 | 1810 | 47 | 11500
Total carbon steel and cast iron | 928 | 361000 | 11500 | 4550000
Stainless steel | 28 | 29900 | 479 | 422000
Other alloy steel | 54 | 33200 | 640 | 395000
Total stainless and alloy steel | 82 | 63100 | 1120 | 816000
Total carbon, stainless, alloy steel, and cast iron | 1010 | 425000 | 12600 | 5370000
Ships, boats, and other vessels for
breaking up (for scrapping) | -- | -- | 3 | 432
Used rails | (4) | 843 | 2 | 5830
Used rails for rerolling and other uses | -- | -- | (4) | 150
Total scrap exports | 1010 | 425000 | 12600 | 5380000
Exports of manufactured ferrous products,
Pig iron < or = 0.5% phosphorus | (4) | 56 | 20 | 13500
Pig iron > or = 0.5% phosphorus | -- | -- | -- | --
Alloy Pig Iron | (4) | 15 | (4) | 147
Total pig iron | (4) | 71 | 20 | 13600
Direct-reduced iron (DRI) | -- | -- | 84 | 12400
Granules for abrasive cleaning and other uses | 2 | 3220 | 22 | 34200
Powders of alloy steel | 1 | 4900 | 12 | 62300
Other ferrous powders | 4 | 6880 | 49 | 79300
Total DRI, granules, powders | 8 | 15000 | 167 | 188000
Grand total | 1020 | 440000 | 12800 | 5580000
-- Zero.
1Data are rounded to no more than three significant digits; may not add to totals shown.
2Export valuation is on a free-alongside-ship basis.
3May include revisions to previously published data.
4Less than ½ unit.
Source: U.S. Census Bureau.

## T7
TABLE 7
U.S. IMPORTS FOR CONSUMPTION OF IRON AND STEEL SCRAP
BY SELECTED COUNTRY OR LOCALITY, IN NOVEMBER 20231, 2
(Thousand metric tons and thousand dollars)
| November |  | January–November3
Country or locality | Quantity | Value | Quantity | Value
Canada | 280 | 112000 | 3240 | 1380000
Cayman Islands | (4) | 83 | 6 | 1060
Colombia | -- | -- | 1 | 709
Germany | (4) | 54 | 121 | 49500
Japan | (4) | 92 | 17 | 644
Mexico | 74 | 32600 | 697 | 329000
Netherlands | 43 | 16500 | 174 | 72800
New Zealand | -- | -- | 27 | 12100
Portugal | -- | -- | 14 | 5610
Spain | -- | -- | 12 | 4990
Sweden | -- | -- | 216 | 95900
United Kingdom | (4) | 15 | 70 | 33900
Other5 | 1 | 1350 | 55 | 29800
Total | 398 | 162000 | 4650 | 2020000
-- Zero.
1Data are rounded to no more than three significant digits; may not add to totals shown.
2Includes tinplate and terneplate; excludes used rails for rerolling and other uses and ships, boats, and other vessels for scrapping. Import valuation is on a Customs basis.
3May include revisions to previously published data.
4Less than ½ unit.
5Includes countries with quantities of less than 500 metric tons for the current year.
Source: U.S. Census Bureau.

## T8
TABLE 8
U.S. IMPORTS FOR CONSUMPTION OF IRON AND STEEL SCRAP
BY SELECTED CUSTOMS DISTRICT, IN NOVEMBER 20231, 2
(Thousand metric tons and thousand dollars)
| November |  | January–November3
Customs district | Quantity | Value | Quantity | Value
Baltimore, MD | (4) | 245 | 1 | 1480
Buffalo, NY | 13 | 7080 | 193 | 108000
Charleston, SC | 43 | 16600 | 436 | 182000
Chicago, IL | (4) | 145 | 21 | 5640
Cleveland, OH | (4) | 286 | 1 | 1420
Detroit, MI | 177 | 73300 | 2000 | 917000
Duluth, MN | 18 | 6960 | 132 | 49800
El Paso, TX | 6 | 2240 | 71 | 24000
Great Falls, MT | (4) | 560 | 21 | 8680
Houston-Galveston, TX | (4) | 394 | 1 | 2450
Laredo, TX | 54 | 25400 | 475 | 240000
Miami, FL | 1 | 115 | 15 | 3370
Mobile, AL | 1 | 915 | 86 | 52400
New Orleans, LA | (4) | 8 | 184 | 76300
New York City, NY | (4) | 14 | 8 | 2310
Nogales, AZ | 5 | 1920 | 50 | 19900
Ogdensburg, NY | 2 | 1480 | 17 | 18400
Pembina, ND | 16 | 6540 | 189 | 74900
San Diego, CA | 8 | 2200 | 78 | 23700
Seattle, WA | 52 | 15700 | 650 | 199000
St. Albans, VT | 1 | 287 | 11 | 3260
Other5 | (4) | 166 | 10 | 6560
Total | 398 | 162000 | 4650 | 2020000
1Data are rounded to no more than three significant digits; may not add to totals shown.
2Includes tinplate and terneplate; excludes used rails for rerolling and other uses and ships, boats and other vessels for scrapping. Import valuation is on a Customs basis.
3May include revisions to previously published data.
4Less than ½ unit.
5Includes countries with quantities of less than 500 metric tons for the current year.
Source: U.S. Census Bureau.

## T9
TABLE 9
U.S. IMPORTS OF IRON AND STEEL SCRAP AND OTHER
FERROUS PRODUCTS BY GRADE, IN NOVEMBER 20231, 2
(Thousand metric tons and thousand dollars)
| November |  | January–November3
Item | Quantity | Value | Quantity | Value
No. 1 heavy melting steel | 9 | 2600 | 128 | 41600
No. 2 heavy melting steel | 10 | 3530 | 115 | 41500
No. 1 bundles | 110 | 45400 | 1230 | 564000
No. 2 bundles | 7 | 2650 | 80 | 29400
Shredded steel scrap | 74 | 30000 | 870 | 374000
Borings, shovelings, and turnings | 5 | 1150 | 52 | 13200
Cut plate and structural | 18 | 5150 | 196 | 60300
Tinned iron or steel | 17 | 6620 | 238 | 94500
Remelting scrap ingots | (4) | 286 | 3 | 3010
Cast iron | 7 | 2390 | 149 | 50900
Other iron and steel | 45 | 15500 | 693 | 254000
Total carbon steel and cast iron | 302 | 115000 | 3760 | 1530000
Stainless steel | 15 | 16000 | 188 | 218000
Other alloy steel | 81 | 31100 | 708 | 276000
Total stainless and alloy steel | 96 | 47200 | 895 | 494000
Total carbon, stainless, alloy steel, and cast iron | 398 | 162000 | 4650 | 2020000
Ships, boats, and other vessels for
breaking up (for scrapping) | -- | -- | (4) | 11
Used rails | (4) | 98 | 4 | 1080
Used rails, nonalloyed | -- | -- | (4) | 17
Used rails other | (4) | 9 | (4) | 758
Total scrap imports | 398 | 163000 | 4660 | 2020000
Imports of manufactured ferrous products:
Pig iron < or = 0.5% phosphorus | -- | -- | (4) | 8
Pig iron > or = 0.5% phosphorus | 374 | 159000 | 3950 | 1970000
Alloy pig iron | -- | -- | (4) | 23
Total pig iron | 374 | 159000 | 3950 | 1970000
Direct-reduced iron (DRI) | 169 | 42300 | 2820 | 887000
Spongy iron products, not DRI | (4) | 247 | 2 | 4040
Granules for abrasive cleaning and other uses | 2 | 2910 | 17 | 30700
Powders of alloy steel | 4 | 8660 | 52 | 125000
Other ferrous powders | 3 | 4910 | 36 | 81100
Total DRI, granules, powders | 178 | 59000 | 2920 | 1130000
Grand total | 951 | 381000 | 11500 | 5120000
-- Zero.
1Data are rounded to no more than three significant digits; may not add to totals shown.
2Import valuation is on a Customs basis.
3May include revisions to previously published data.
4Less than ½ unit.
Source: U.S. Census Bureau.

## T10
TABLE 10
U.S. RAW STEEL PRODUCTION, RAW STEEL CAPABILITY UTILIZATION,
AND CONTINUOUS CAST STEEL PRODUCTION1
| Raw steel production, |  |  | Raw steel capability |  | Continuous cast steel
| thousand metric tons |  |  | utilization, percent |  | production, percent
|  | Year |  |  | Year |  | Year
Period | Monthly | to date2 |  | Monthly | to date2 | Monthly | to date2
2022:
November | 6200 | 74200 |  | 71.5 | 78.1 | 99.6 | 99.7
December | 6330 | 80500 |  | 70.6 | 77.5 | 99.7 | 99.7
2023:
January | 6550 | 6550 |  | 73 | 73 | 99.6 | 99.6
February | 6120 | 12700 |  | 75.5 | 74.2 | 99.7 | 99.7
March | 6800 | 19500 |  | 75.7 | 74.7 | 99.7 | 99.7
April | 6690 | 26200 |  | 76.5 | 75.1 | 99.7 | 99.7
May | 6900 | 33100 |  | 76.3 | 75.4 | 99.7 | 99.7
June | 6820 | 39900 |  | 77.9 | 75.8 | 99.7 | 99.7
July | 6970 | 46800 |  | 76.2 | 75.9 | 99.7 | 99.7
August | 7000 | 53800 |  | 76.6 | 76 | 99.7 | 99.7
September | 6760 | 60600 |  | 76.4 | 76 | 99.7 | 99.7
October | 6690 | 67300 | 3 | 72.4 | 75.6 | 99.7 | 99.7
November | 6560 | 74500 | 3 | 73.4 | 75.6 | 99.7 | 99.7
1Data are rounded to no more than three significant digits.
2May include revisions to previously published data.
3Data may have been revised, but not reported and may not add to totals shown.
Source: American Iron and Steel Institute.

## T11
TABLE 11
COMPOSITE PRICES FOR STEEL SCRAP AND PIG IRON
| Steel Scrap1 |  | Pig Iron2
Period | $/lt | $/t | $/lt | $/t
2022:
November | 293.33 | 288.7 | 511.23 | 503.16
December | 313.33 | 308.38 | 662.89 | 652.42
Average, January–December | 385.28 | 379.19 | 665.66 | 655.15
2023:
January | 346.67 | 341.2 | 560.18 | 551.33
February | 368.33 | 362.51 | 439.42 | 432.48
March | 396.67 | 390.41 | 600 | 590.53
April | 370 | 364.16 | 492.25 | 484.48
May | 330 | 324.79 | 510.73 | 502.67
June | 303.33 | 298.54 | 518.6 | 510.41
July | 303.33 | 298.54 | 509.23 | 501.19
August | 320 | 314.95 | 438.33 | 431.41
September | 320 | 314.95 | 423.42 | 430.21
October | 320 | 314.95 | 420.48 | 413.84
November | 335 | 329.71 | 415.94 | 409.37
1Prices are for No. 1 heavy melting steel scrap. Source: Fastmarkets-AMM.
2Prices are Brazilian basic pig iron, free on board, New Orleans, LA. Source: U.S. Census Bureau.
Note: Long tons = lt; metric tons = t.

## T12
TABLE 12
U.S. IRON AND STEEL SCRAP RECEIPTS FROM OUTSIDE SOURCES, PRODUCTION OF PIG IRON,
AND DIRECT-REDUCED IRON (DRI) CONSUMPTION1
(Thousand metric tons)
Receipts of scrap
| from outside sources |  | Pig iron production |  | DRI consumption
|  | Year |  | Year |  | Year
Period2 | Monthly | to date | Monthly | to date | Monthly | to date
2022:
November | 2220 | 30400 | 898 | 10100 | 176 | 2450
December | 2340 | 32700 | 1030 | 11100 | 187 | 2630
2023:
January | 2960 | 2960 | 1030 | 1030 | 211 | 211
February | 3020 | 5980 | 986 | 2020 | 205 | 416
March | 3020 | 9000 | 1140 | 3160 | 206 | 622
April | 2990 | 12000 | 1140 | 4290 | 198 | 821
May | 3130 | 15100 | 1170 | 5460 | 202 | 1020
June | 2950 | 18100 | 1090 | 6550 | 248 | 1270
July | 2840 | 20900 | 1070 | 7610 | 198 | 1470
August | 2860 | 23800 | 1160 | 8770 | 209 | 1680
September | 2910 | 26700 | 969 | 9740 | 228 | 1910
October | 2850 | 29500 | 976 | 10700 | 188 | 2090
November | 2860 | 32400 | 965 | 11700 | 196 | 2290
1Data are rounded to no more than three significant digits.
2May include revisions to previously published data.